## Sheet1
Item: CHAIR, ARM
Reference: Ahonen, A., M. Kokkala and H. Weckman. Burning Characteristics of Potential Ignition Sources of Room Fires. Technical Research centre of Finland. Espoo, Finland. Research Report 285. June 1984.
Heat Release Rate History
Test 12-14 were no included in database because the were not complete chairs, but instead mockups using just the cushions of the chair.
Test 15
| Time (s) | HRR (kW)
| 23.3142 | 12.2534
| 59.5534 | 14.3724
| 95.6836 | 17.8898
| 164.3627 | 18.9788
| 224.8432 | 21.4615
| 273.1622 | 24.2868
| 313.228 | 29.2051
| 332.2793 | 44.2508
| 354.9391 | 64.8929
| 373.4177 | 87.2807
| 388.1243 | 106.1699
| 403.5398 | 115.9689
| 435.1889 | 125.078
| 462.9296 | 132.4366
| 503.4317 | 131.7609
| 544.2065 | 127.589
| 596.952 | 125.5219
| 616.7123 | 131.4773
| 627.7831 | 145.1198
| 635.1636 | 154.2148
| 663.0134 | 160.1749
| 695.3715 | 160.1937
| 724.012 | 156.0147
| 764.6778 | 153.2413
| 785.3379 | 147.6591
| 814.2511 | 139.9838
| 875.6588 | 130.5793
| 949.0371 | 123.2796
| 985.6307 | 120.8534
| 1025.7784 | 124.7228
| 1062.0995 | 125.793
| 1114.5449 | 127.5717
| 1171.1716 | 127.6047
| 1244.0591 | 126.5983
| 1280.98 | 119.9766
| 1321.8093 | 115.1054
| 1378.5178 | 114.0895
| 1435.1172 | 114.4721
| 1504.587 | 105.4219
| 1602.6975 | 92.1927
| 1685.038 | 73.7097
| 1739.5286 | 49.2666
| 1768.5781 | 39.8432