## Sheet1
Item: Trash Basket
Reference: Ahonen, A., M. Kokkala and H. Weckman. Burning Characteristics of Potential Ignition Sources of Room Fires. Technical Research centre of Finland. Espoo, Finland. Research Report 285. June 1984.
Heat Release Rate History
Test 4 - Polyethene basket with shredded paper (0.63 kg)
Test 6 - Polyethene basket with shredded paper (0.53 kg)
Test 7 - Polyethene basket with milk cartons
| Test 4 |  | Test 6 |  | Test 7
| Time (s) | HRR (kW) | Time (s) | HRR (kW) | Time (s) | HRR (kW)
| 250.4587 | 0.31142 | 24.7706 | 0.24221 | 77.0642 | 0.89965
| 266.9725 | 1.1419 | 46.789 | 0.34602 | 115.5963 | 11.8339
| 277.9817 | 2.2491 | 74.3119 | 0.41522 | 137.6147 | 17.9585
| 286.2385 | 3.1142 | 101.8349 | 0.41522 | 156.8807 | 16.9204
| 294.4954 | 3.8408 | 137.6147 | 0.41522 | 176.1468 | 12.5605
| 308.2569 | 2.872 | 187.156 | 0.48443 | 206.422 | 8.2007
| 319.2661 | 3.2872 | 214.6789 | 0.79585 | 225.6881 | 5.6055
| 333.0275 | 2.9758 | 225.6881 | 1.3149 | 261.4679 | 4.3945
| 341.2844 | 3.1488 | 242.2018 | 1.9377 | 308.2569 | 3.1142
| 352.2936 | 2.2145 | 266.9725 | 4.0831 | 366.055 | 2.7336
| 371.5596 | 1.8339 | 300 | 6.1938 | 401.8349 | 2.7336
| 390.8257 | 1.6955 | 308.2569 | 8.2007 | 426.6055 | 3.3218
| 396.3303 | 2.4221 | 324.7706 | 9.7578 | 462.3853 | 3.0796
| 410.0917 | 1.7301 | 335.7798 | 11.7647 | 495.4128 | 2.5259
| 418.3486 | 2.2145 | 344.0367 | 13.218 | 531.1927 | 3.564
| 432.1101 | 1.9031 | 346.789 | 14.3253 | 561.4679 | 2.6298
| 456.8807 | 1.5917 | 360.5505 | 14.9827 | 591.7431 | 2.8028
| 465.1376 | 1.8339 | 371.5596 | 14.2561 | 646.789 | 2.9066
| 478.8991 | 1.6955 | 382.5688 | 14.9827 | 699.0826 | 2.9066
| 492.6606 | 1.7301 | 396.3303 | 14.0831 | 756.8807 | 3.2526
| 517.4312 | 1.0035 | 415.5963 | 13.9446 | 814.6789 | 3.7716
| 539.4495 | 1.6955 | 423.8532 | 14.3599 | 888.9908 | 4.7405
| 547.7064 | 1.5225 | 445.8716 | 13.218 | 963.3027 | 5.6747
| 564.2201 | 1.5225 | 462.3853 | 13.8408 | 1010.0917 | 6.4014
| 566.9725 | 0.93426 | 476.1468 | 11.5917 | 1059.6331 | 7.2318
| 583.4863 | 1.4533 | 492.6606 | 11.9031 | 1081.6514 | 7.9239
| 616.5137 | 0.62284 | 503.6697 | 11.7647
| 649.5413 | 0.20761 | 511.9266 | 12.8374
| 671.5596 | 0.44983 | 531.1927 | 11.7301
| 690.8257 | 0.27682 | 547.7064 | 12.4221
| 726.6055 | 0.10381 | 564.2201 | 12.1107
|  |  | 577.9816 | 11.2803
|  |  | 600 | 12.1799
|  |  | 613.7615 | 10.8651
|  |  | 660.5505 | 8.0623
|  |  | 682.5688 | 6.2284
|  |  | 712.8441 | 4.4983
|  |  | 732.1101 | 4.5675
|  |  | 778.8991 | 2.5259
|  |  | 809.1743 | 2.872
|  |  | 820.1835 | 2.5606
|  |  | 839.4495 | 2.1107
|  |  | 883.4863 | 1.6955
|  |  | 908.2569 | 2.3875
|  |  | 935.7799 | 2.2491
|  |  | 968.8073 | 2.1799
|  |  | 1004.5872 | 1.8685