## Kim - 1-5in Plywood Wardrobe, H
Item: CHAIR, ARM
Reference: Cleary, T.G, T.J Ohlemiller, et al. "The Influence of Ignition Source on the Flaming Fire Hazard of Upholstered Furniture." Fire Safety Journal 23(1): 79-102, 1994.
Heat Release Rate
| A - Burner |  | A - Burner
| BA #1 |  | BA #2
| Time (s) | HRR (kW) | Time (s) | HRR (kW)
| 85.476 | 12.4867 | 217.5891 | 8.0003
| 263.7362 | 10.5864 | 382.4855 | 13.3944
| 428.578 | 18.4254 | 507.5627 | 28.4471
| 646.2216 | 26.4258 | 652.1139 | 58.2295
| 784.0637 | 61.0778 | 809.9744 | 83.1625
| 921.7967 | 100.6197 | 894.7424 | 129.8777
| 970.5142 | 284.1478 | 992.8198 | 171.7434
| 1042.0818 | 330.8225 | 1072.6758 | 142.6468
| 1074.3204 | 365.1519 | 1139.3314 | 113.5098
| 1132.4154 | 424.0107 | 1264.681 | 116.338
| 1174.0315 | 333.6709 | 1343.0122 | 155.6983
| 1195.5204 | 257.9398 | 1427.1813 | 229.3072
| 1268.6128 | 236.1577 | 1544.8959 | 278.5681
| 1327.4701 | 260.7882 | 1630.3174 | 295.9445
| 1345.8549 | 324.4158 | 1755.5035 | 306.1074
| 1364.6209 | 370.9292 | 1833.3447 | 367.4717
| 1437.2231 | 371.1511 | 1919.4741 | 353.0646
| 1471.64 | 307.6848 | 2013.2385 | 292.2248
| 1544.0245 | 317.6863 | 2100.4573 | 228.9199
| 1635.8285 | 344.8625 | 2273.2063 | 178.1017
| 1728.0135 | 354.9245 | 2492.0478 | 132.3145
| 1787.9601 | 330.6571 | 2697.5256 | 93.8216
| 1881.0165 | 301.6009 | 2988.6975 | 60.4808
| 1974.5085 | 252.9855 | 3259.6873 | 44.1936
| 2080.7654 | 223.9696 | 3464.5117 | 35.0394
| 2246.8054 | 178.021
| 2465.865 | 122.4543
| 2691.0889 | 86.4668
| 2902.7856 | 65.1083
| 3021.8618 | 53.2469
Mass Lose Rate
| A - Burner |  | A - Burner
| BA #1 |  | BA #2
| Time (s) | MLR (kg/s) | Time (s) | MLR (kg/s)
| 302.2761 | 0.00076684 | 154.3807 | 0.00075318
| 430.0378 | 0.00065549 | 295.4857 | 0.0010125
| 571.0412 | 0.0012843 | 429.7666 | 0.0016407
| 678.2625 | 0.0025257 | 583.8761 | 0.0035022
| 792.2742 | 0.0035215 | 751.4645 | 0.0052418
| 872.4698 | 0.005253 | 831.4569 | 0.0077123
| 938.9833 | 0.0078454 | 897.9363 | 0.010428
| 990.7975 | 0.014993 | 1032.1834 | 0.011179
| 1023.2916 | 0.01906 | 1186.8013 | 0.011193
| 1062.9487 | 0.021527 | 1327.7369 | 0.012068
| 1137.4049 | 0.019686 | 1393.9452 | 0.015769
| 1232.2319 | 0.017109 | 1500.6581 | 0.018858
| 1311.5464 | 0.022042 | 1675.1385 | 0.019982
| 1392.5216 | 0.020941 | 1836.4111 | 0.020244
| 1486.5352 | 0.02132 | 1951.1007 | 0.018776
| 1580.3115 | 0.02256 | 2079.981 | 0.014601
| 1612.8733 | 0.026381 | 2215.821 | 0.0095643
| 1654.2253 | 0.02269 | 2364.3943 | 0.0071149
| 1668.2804 | 0.020474 | 2566.5784 | 0.0052863
| 1749.0863 | 0.019989 | 2734.9802 | 0.0040704
| 1836.6824 | 0.019258 | 3004.3215 | 0.0024942
| 1898.134 | 0.015816 | 3293.9321 | 0.00055055
| 1979.4482 | 0.013483
| 2047.1141 | 0.011889
| 2134.9475 | 0.010296
| 2236.5649 | 0.0074726
| 2358.0447 | 0.0057597
| 2526.5144 | 0.0042974
| 2721.8064 | 0.0030839
| 2849.8394 | 0.0019874
| 2984.4929 | 0.0012609