## Kim - 1-5in Plywood Wardrobe, H
Item: CHAIR, ARM
Reference: Cleary, T.G, T.J Ohlemiller, et al. "The Influence of Ignition Source on the Flaming Fire Hazard of Upholstered Furniture." Fire Safety Journal 23(1): 79-102, 1994.
Heat Release Rate
| A - Cigarette |  | A - Cigarette
| CA #1 |  | CA #2
| Time (s) | HRR (kW) | Time (s) | HRR (kW)
| 98.5208 | 12.1153 | 104.5494 | 16.7947
| 222.2259 | 10.3651 | 203.4523 | 17.2548
| 327.3103 | 10.8539 | 333.4153 | 13.2079
| 438.5762 | 11.3714 | 561.3641 | 37.5249
| 549.7656 | 14.2142 | 658.5856 | 89.1418
| 622.4906 | 58.7402 | 704.9033 | 184.7097
| 682.547 | 112.51 | 726.3425 | 284.8132
| 717.2662 | 184.7672 | 730.0017 | 361.5773
| 727.2597 | 256.9094 | 777.8481 | 410.639
| 780.829 | 319.9517 | 869.8818 | 431.998
| 878.6619 | 352.9661 | 928.6388 | 525.2981
| 913.4575 | 422.898 | 1016.4783 | 486.1703
| 936.4253 | 476.4953 | 1067.917 | 425.9422
| 990.4532 | 525.5856 | 1124.8492 | 386.6706
| 1041.8154 | 467.6828 | 1247.79 | 408.1735
| 1069.3691 | 381.7612 | 1370.2722 | 443.6282
| 1107.7571 | 342.4034 | 1397.3674 | 371.6585
| 1219.3287 | 333.6197 | 1468.344 | 281.2875
| 1348.986 | 338.8741 | 1557.33 | 207.28
| 1492.6112 | 295.3544 | 1670.1244 | 161.2912
| 1600.0649 | 223.7585 | 1863.0482 | 122.6522
| 1687.828 | 186.956 | 2142.9707 | 70.4638
| 1837.9403 | 134.1638 | 2390.916 | 50.6861
| 1987.4413 | 99.9741 | 2515.1562 | 32.6586
| 2180.2122 | 65.9857
| 2384.6582 | 52.9826
| 2588.9512 | 44.6302
| 2774.4707 | 43.1675
| 2910.8445 | 32.1734
Mass Lose Rate
| A - Cigarette |  | A - Cigarette
| CA #1 |  | CA #2
| Time (s) | MLR (kg/s) | Time (s) | MLR (kg/s)
| 57.8739 | 0.00070958 | 71.0058 | 0.0005979
| 188.1325 | 0.00074718 | 181.7256 | 0.00062986
| 357.4687 | 0.00079607 | 311.9842 | 0.00066746
| 474.7014 | 0.00082991 | 429.1109 | 0.00081675
| 564.1852 | 0.0027033 | 525.6381 | 0.0021148
| 644.8225 | 0.0071146 | 562.1699 | 0.0048967
| 736.2581 | 0.013954 | 663.8309 | 0.0076975
| 770.7745 | 0.018929 | 711.1611 | 0.012907
| 896.0477 | 0.024393 | 750.5993 | 0.019616
| 923.6269 | 0.029828 | 838.4921 | 0.023221
| 971.3813 | 0.034576 | 949.3604 | 0.030182
| 1023.4847 | 0.034591 | 997.6451 | 0.034353
| 1094.7664 | 0.027914 | 1051.764 | 0.032174
| 1175.149 | 0.025513 | 1135.0107 | 0.026656
| 1282.1139 | 0.022541 | 1254.8953 | 0.023803
| 1440.6517 | 0.020162 | 1345.7581 | 0.024176
| 1543.4373 | 0.014649 | 1421.5372 | 0.019695
| 1711.0338 | 0.0095009 | 1471.7949 | 0.014628
| 1995.2267 | 0.0050795 | 1547.2559 | 0.010493
| 2225.6189 | 0.0024901 | 1739.7373 | 0.0066224
| 2493.0735 | 0.0021054 | 1983.2616 | 0.0039213
| 2722.0867 | 0.0010168 | 2186.7534 | 0.0022479
| 2885.1221 | 0.00083292 | 2356.1958 | 0.0021814
|  |  | 2512.7183 | 0.0019956