## Kim - 1-5in Plywood Wardrobe, H
Item: CHAIR, ARM
Reference: Cleary, T.G, T.J Ohlemiller, et al. "The Influence of Ignition Source on the Flaming Fire Hazard of Upholstered Furniture." Fire Safety Journal 23(1): 79-102, 1994.
Heat Release Rate
| B - Burner |  | B - Burner
| BB #1 |  | BB #2
| Time (s) | HRR (kW) | Time (s) | HRR (kW)
| 38.3042 | 27.1202 | 41.7994 | 30.5281
| 63.3411 | 92.4423 | 70.3314 | 99.258
| 75.7288 | 240.8884 | 82.7666 | 251.1598
| 88.4968 | 416.9791 | 95.3445 | 413.4282
| 96.6285 | 506.7284 | 108.3504 | 606.7967
| 97.532 | 572.3841 | 144.6336 | 737.6315
| 118.9785 | 627.3872 | 161.2773 | 944.7745
| 164.4158 | 671.6898 | 188.5491 | 1172.5081
| 181.2259 | 640.3514 | 208.4027 | 861.1738
| 197.5129 | 571.0019 | 239.4788 | 864.2004
| 200.1522 | 512.2097 | 269.3186 | 1278.5342
| 224.1429 | 501.5093 | 290.8127 | 1336.9928
| 234.9612 | 535.9219 | 318.5363 | 845.8263
| 243.8537 | 680.9603 | 338.794 | 814.4403
| 271.7438 | 953.616 | 353.6069 | 637.9683
| 290.8365 | 1088.1446 | 373.5318 | 582.3933
| 304.3654 | 1319.5243 | 406.4863 | 471.3387
| 322.5546 | 1388.3972 | 447.0493 | 412.0222
| 342.1465 | 1308.6333 | 498.2881 | 376.7516
| 359.884 | 1094.1025 | 553.5927 | 386.3557
| 363.6407 | 865.9401 | 602.002 | 396.0551
| 390.0328 | 779.1697 | 638.6418 | 302.2306
| 411.9312 | 616.4246 | 713.7286 | 245.893
| 434.4001 | 495.1463 | 792.9764 | 241.3412
| 457.0118 | 384.2347 | 868.5387 | 219.5593
| 483.5941 | 311.2866
| 517.9752 | 303.8988
| 583.4324 | 299.5377
| 655.2618 | 257.07
| 723.7387 | 221.5611
| 813.3292 | 216.8663
| 892.3867 | 198.4923
| 953.5403 | 131.9786
| 1032.265 | 89.4156
| 1128.7983 | 88.0811
| 1245.6846 | 62.2716
| 1331.875 | 61.08
| 1417.7802 | 39.1551
| 1469.4469 | 34.9846
Mass Lose Rate
| B - Burner |  | B - Burner
| BB #1 |  | BB #2
| Time (s) | MLR (kg/s) | Time (s) | MLR (kg/s)
| 37.2069 | 0.00128 | 33.846 | 0.00129
| 58.2421 | 0.00607 | 58.3211 | 0.00651
| 76.3513 | 0.01326 | 90.2693 | 0.01587
| 97.7027 | 0.0198 | 118.6984 | 0.02437
| 118.817 | 0.02502 | 139.8126 | 0.02959
| 146.2971 | 0.02827 | 164.3272 | 0.03503
| 189.9885 | 0.02824 | 192.1632 | 0.04025
| 227.749 | 0.03258 | 230.24 | 0.04633
| 256.3758 | 0.04216 | 255.2291 | 0.05439
| 281.5626 | 0.05131 | 276.2247 | 0.05896
| 303.0722 | 0.05872 | 296.7063 | 0.06069
| 323.9888 | 0.06285 | 326.1635 | 0.0563
| 353.4459 | 0.05846 | 364.6356 | 0.04601
| 369.1036 | 0.05212 | 400.0237 | 0.03725
| 400.7354 | 0.04118 | 425.685 | 0.03046
| 422.68 | 0.03243 | 471.9861 | 0.02628
| 448.7763 | 0.02804 | 525.9578 | 0.02733
| 475.3865 | 0.02649 | 582.7765 | 0.02554
| 525.9183 | 0.02711 | 622.4349 | 0.0218
| 566.0907 | 0.02621 | 665.5728 | 0.01871
| 612.5104 | 0.02268 | 725.4755 | 0.01539
| 665.6914 | 0.01936 | 808.8253 | 0.01161
| 742.5962 | 0.01712 | 895.7336 | 0.00892
| 809.023 | 0.0127 | 999.1301 | 0.00448
| 882.4088 | 0.00959 | 1103.5941 | 0.00593
| 972.8362 | 0.00777 | 1184.0181 | 0.00456
| 1046.1825 | 0.00444 | 1308.2124 | 0.00359
| 1120.0823 | 0.00417 | 1452.5325 | 0.00239
| 1190.4235 | 0.0028 | 1529.6746 | 0.00145
| 1267.6051 | 0.00209 | 1653.9876 | 0.00114
| 1378.3955 | 0.00135
| 1449.0134 | 0.00152