## Kim - 1-5in Plywood Wardrobe, H
Item: CHAIR, ARM
Reference: Cleary, T.G, T.J Ohlemiller, et al. "The Influence of Ignition Source on the Flaming Fire Hazard of Upholstered Furniture." Fire Safety Journal 23(1): 79-102, 1994.
Heat Release Rate
| B - Match |  | B - Match
| MB #1 |  | MB #2
| Time (s) | HRR (kW) | Time (s) | HRR (kW)
| 254.1493 | 117.2014 | 181.2261 | 175.5351
| 266.9242 | 249.7863 | 197.427 | 272.7808
| 276.2732 | 417.9206 | 213.5077 | 405.6638
| 279.1965 | 531.077 | 232.905 | 535.3176
| 285.4473 | 637.7787 | 239.1778 | 635.771
| 305.107 | 689.5665 | 238.9701 | 697.3261
| 341.4046 | 709.0805 | 294.9384 | 765.5427
| 384.2264 | 754.4777 | 341.044 | 817.5285
| 423.7205 | 806.3298 | 393.8376 | 846.8575
| 443.1179 | 935.7033 | 436.714 | 876.1544
| 456.0458 | 1023.0299 | 465.7773 | 1080.3545
| 469.0175 | 1097.4255 | 482.7541 | 947.5787
| 515.1777 | 1133.1353 | 493.5019 | 701.3905
| 541.6893 | 1113.8243 | 536.5749 | 672.3721
| 555.8849 | 826.1536 | 556.6281 | 607.6415
| 559.595 | 706.5531 | 580.1945 | 481.3666
| 583.0413 | 616.1113 | 597.1276 | 361.5497
| 606.4109 | 548.2986 | 633.6766 | 306.5919
| 619.929 | 461.0576 | 683.1972 | 326.191
| 643.1785 | 428.805 | 722.7351 | 365.1964
| 662.7726 | 499.9893 | 758.9781 | 400.9514
| 689.0219 | 558.264 | 792.2541 | 336.2637
| 695.5023 | 597.0783 | 842.048 | 274.8693
| 712.184 | 551.8734 | 891.6998 | 255.5915
| 748.6237 | 529.3618 | 967.8085 | 233.1596
| 758.7377 | 471.2046
| 782.0528 | 419.5556
| 812.0122 | 358.2299
| 841.9716 | 296.904
| 875.1055 | 274.3818
| 908.2286 | 255.0922
| 961.1205 | 255.2632
| 1017.3511 | 245.7467
Mass Lose Rate
| B - Match |  | B - Match
| MB #1 |  | MB #2
| Time (s) | MLR (kg/s) | Time (s) | MLR (kg/s)
| 220.3082 | 0.00117 | 144.6522 | 0.00115
| 242.9931 | 0.00581 | 170.6265 | 0.00578
| 268.7402 | 0.01353 | 186.6352 | 0.01174
| 287.9247 | 0.02102 | 209.2227 | 0.01769
| 307.3365 | 0.02543 | 225.3289 | 0.02232
| 343.39 | 0.02721 | 254.6413 | 0.0263
| 392.1303 | 0.03537 | 287.1619 | 0.03137
| 424.2127 | 0.0464 | 329.502 | 0.03711
| 453.1681 | 0.05522 | 362.3797 | 0.03734
| 472.596 | 0.05941 | 395.1925 | 0.03846
| 492.3324 | 0.05941 | 421.1506 | 0.04331
| 518.9559 | 0.05524 | 453.8335 | 0.04619
| 555.7885 | 0.04644 | 486.7599 | 0.04576
| 576.028 | 0.03962 | 516.8351 | 0.03938
| 612.5522 | 0.035 | 556.9409 | 0.0308
| 648.7355 | 0.03502 | 586.8538 | 0.02663
| 684.8215 | 0.03635 | 646.2414 | 0.02422
| 721.0697 | 0.03548 | 705.4992 | 0.02358
| 747.7744 | 0.0302 | 754.6778 | 0.0258
| 784.3635 | 0.02471 | 800.9078 | 0.02339
| 814.3251 | 0.01987 | 834.0777 | 0.01966
| 867.1988 | 0.01659 | 887.0326 | 0.01527
| 949.807 | 0.01155 | 946.4365 | 0.01265
| 1035.4935 | 0.00937 | 1002.5184 | 0.01046
| 1134.2402 | 0.00852 | 1088.1725 | 0.00873
| 1193.6604 | 0.00568 | 1163.9259 | 0.00743
| 1252.9181 | 0.00504 | 1259.432 | 0.00592
| 1328.639 | 0.00418 | 1384.5264 | 0.00464
| 1414.2607 | 0.00289 | 1489.9168 | 0.00292
| 1526.1813 | 0.00183 | 1568.9758 | 0.0014
| 1608.3999 | 0.00207 | 1644.6481 | 0.0012
| 1700.5353 | 0.00166