## Kim - 1-5in Plywood Wardrobe, H
Item: CHAIR, ARM
Reference: Cleary, T.G, T.J Ohlemiller, et al. "The Influence of Ignition Source on the Flaming Fire Hazard of Upholstered Furniture." Fire Safety Journal 23(1): 79-102, 1994.
Heat Release Rate
| C - Burner |  | C - Burner
| BC #1 |  | BC #2
| Time (s) | HRR (kW) | Time (s) | HRR (kW)
| 69.4126 | 209.7899 | 69.2762 | 230.7194
| 84.9786 | 408.7385 | 81.6516 | 401.7384
| 117.3845 | 611.293 | 104.736 | 482.1332
| 133.4509 | 733.4999 | 154.7325 | 573.181
| 156.3989 | 834.8242 | 178.1127 | 608.2283
| 163.5761 | 768.5942 | 218.31 | 650.3698
| 177.271 | 737.294 | 230.5717 | 838.8301
| 186.5924 | 859.4538 | 239.1651 | 1072.6143
| 188.7819 | 1040.8669 | 261.7491 | 1229.7508
| 194.3895 | 1215.3272 | 275.8762 | 1132.1736
| 206.2588 | 946.8015 | 293.9218 | 950.9016
| 214.1413 | 772.4355 | 311.4896 | 842.8831
| 230.1167 | 908.5953 | 345.5106 | 797.7709
| 249.4419 | 1048.2671 | 356.6519 | 640.8697
| 272.3672 | 1153.0796 | 391.0142 | 543.4336
| 302.9474 | 1118.4088 | 408.8323 | 397.0443
| 306.9114 | 1027.7374 | 459.7614 | 345.0733
| 314.7939 | 853.3714 | 520.8082 | 293.1729
| 322.2897 | 738.3058 | 595.1857 | 265.7844
| 352.8472 | 707.1232 | 676.0355 | 280.3022
| 374.453 | 1014.255 | 726.1001 | 360.8852
| 392.5668 | 822.5182 | 752.3979 | 465.7213
| 417.4029 | 634.3167 | 799.5678 | 473.0272
| 428.5215 | 480.9038 | 826.7527 | 441.8211
| 472.8193 | 411.4444 | 857.7424 | 344.3615
| 509.8943 | 415.1915 | 908.6716 | 292.3905
| 536.6699 | 446.7741 | 979.7449 | 254.5138
| 587.417 | 422.7092 | 1037.2599 | 227.0077
| 641.5822 | 391.6913
| 689.3208 | 311.7907
| 736.8774 | 259.7961
| 764.0169 | 235.5666
| 801.7972 | 131.1775
Mass Lose Rate
| C - Burner |  | C - Burner
| BC #1 |  | BC #2
| Time (s) | MLR (kg/s) | Time (s) | MLR (kg/s)
| 29.0096 | 0.00141 | 28.8827 | 0.00209
| 50.8817 | 0.00624 | 51.1355 | 0.00487
| 72.4155 | 0.01291 | 82.2546 | 0.01246
| 93.9493 | 0.01958 | 148.8439 | 0.0217
| 112.7815 | 0.02327 | 201.962 | 0.03345
| 159.8196 | 0.03272 | 242.2857 | 0.04403
| 193.8095 | 0.04238 | 267.2824 | 0.04956
| 218.3833 | 0.0502 | 306.3002 | 0.0496
| 249.7138 | 0.05666 | 360.6502 | 0.03703
| 275.8103 | 0.05622 | 414.6618 | 0.0263
| 312.4648 | 0.05144 | 542.527 | 0.02068
| 351.6941 | 0.05033 | 666.464 | 0.01873
| 392.2768 | 0.04188 | 749.649 | 0.02615
| 426.4835 | 0.03273 | 772.198 | 0.02732
| 460.0557 | 0.02703 | 805.178 | 0.02482
| 499.0735 | 0.02707 | 881.7386 | 0.01526
| 527.9138 | 0.02939 | 937.7751 | 0.01118
| 563.7648 | 0.02896 | 993.2195 | 0.01032
| 636.9046 | 0.02031 | 1061.8812 | 0.00832
| 755.5652 | 0.01171 | 1166.1825 | 0.00704
| 912.6091 | 0.00657 | 1267.2745 | 0.00552
| 1072.3547 | 0.00443 | 1394.3784 | 0.00403
| 1143.8873 | 0.00449 | 1531.3213 | 0.0021
| 1222.515 | 0.00135 | 1664.7167 | 0.00176
| 1372.0832 | 0.00149