## Kim - 1-5in Plywood Wardrobe, H
Item: CHAIR, ARM
Reference: Cleary, T.G, T.J Ohlemiller, et al. "The Influence of Ignition Source on the Flaming Fire Hazard of Upholstered Furniture." Fire Safety Journal 23(1): 79-102, 1994.
Heat Release Rate
| C - Match |  | C - Match
| MC #1 |  | MC #2
| Time (s) | HRR (kW) | Time (s) | HRR (kW)
| 304.6255 | 176.9482 | 271.0187 | 143.952
| 318.8987 | 273.4689 | 289.2173 | 300.4315
| 323.6213 | 413.417 | 310.4776 | 430.2145
| 339.0904 | 629.9217 | 325.1162 | 563.397
| 343.1487 | 703.212 | 333.2992 | 716.6434
| 380.0829 | 736.1749 | 351.4645 | 869.7899
| 396.4212 | 706.0125 | 356.154 | 1006.4052
| 401.9467 | 592.6277 | 370.5601 | 1116.2575
| 417.9195 | 525.8035 | 396.7811 | 1075.9966
| 416.9562 | 429.1497 | 406.099 | 1009.239
| 419.5528 | 355.7929 | 435.3153 | 935.6159
| 479.2145 | 331.8638 | 464.8638 | 895.3218
| 495.4144 | 621.6921 | 476.2081 | 1031.8704
| 501.7648 | 924.9518 | 494.8109 | 895.0223
| 514.2054 | 1171.4857 | 519.7363 | 724.7787
| 536.2352 | 1044.603 | 545.4923 | 637.8574
| 575.4338 | 970.8802 | 551.217 | 544.47
| 577.6651 | 860.8616 | 587.2211 | 484.1119
| 600.4258 | 807.3024 | 626.154 | 383.726
| 606.1838 | 717.2479 | 672.7052 | 379.9273
| 632.2054 | 656.9896 | 715.8956 | 372.8289
| 634.8021 | 583.6328 | 749.7681 | 432.4882
| 640.5601 | 493.5782 | 780.6122 | 522.1768
| 673.2035 | 429.9206 | 801.7064 | 635.2953
| 705.9465 | 376.2616 | 822.3022 | 698.4206
| 745.7431 | 362.5308 | 841.4365 | 614.8987
| 765.1763 | 309.0049 | 867.2589 | 534.6432
| 795.0237 | 298.7068 | 903.2297 | 470.9523
| 818.8143 | 348.4672 | 922.4636 | 397.4291
| 842.04 | 341.5685 | 971.6114 | 320.2735
| 878.5756 | 334.5367 | 1030.642 | 233.0195
| 886.2935 | 441.1227
| 923.3605 | 487.4171
| 970.3436 | 526.9459
| 978.593 | 686.8581
| 997.528 | 583.3389
| 1019.89 | 489.7851
| 1018.7938 | 379.7997
| 1055.2629 | 366.1021
| 1091.1008 | 289.0797
| 1140.9463 | 281.9148
| 1190.6255 | 258.0854
Mass Lose Rate
| C - Match |  | C - Match
| MC #1 |  | MC #2
| Time (s) | MLR (kg/s) | Time (s) | MLR (kg/s)
| 165.1272 | 0.00094039 | 158.6553 | 0.00094445
| 216.9651 | 0.0013255 | 216.9651 | 0.0013255
| 265.787 | 0.0031738 | 256.5818 | 0.0065199
| 298.869 | 0.0079548 | 296.8897 | 0.016307
| 322.5259 | 0.014621 | 341.2504 | 0.031519
| 342.6956 | 0.019619 | 365.41 | 0.041525
| 356.1734 | 0.023159 | 392.3343 | 0.048398
| 385.2655 | 0.022932 | 441.596 | 0.053169
| 417.0279 | 0.018946 | 483.6004 | 0.052725
| 439.334 | 0.016635 | 515.2058 | 0.047695
| 465.5356 | 0.018707 | 540.2451 | 0.042042
| 489.4125 | 0.026834 | 565.2215 | 0.035972
| 517.1851 | 0.039343 | 596.6698 | 0.029898
| 550.7069 | 0.047046 | 644.5806 | 0.025693
| 599.3403 | 0.047642 | 735.2498 | 0.026053
| 643.481 | 0.03989 | 774.6466 | 0.029787
| 677.9768 | 0.032561 | 817.1536 | 0.032683
| 709.5507 | 0.027322 | 868.6145 | 0.030563
| 760.9488 | 0.024785 | 906.7546 | 0.025946
| 812.4725 | 0.023082 | 928.6208 | 0.020713
| 867.672 | 0.0243 | 973.1386 | 0.015466
| 923.2799 | 0.028232 | 1056.4876 | 0.010194
| 978.2909 | 0.028198 | 1178.6993 | 0.0051073
| 1026.453 | 0.025662 | 1304.6497 | 0.0033583
| 1071.0651 | 0.021041 | 1430.6943 | 0.0022355
| 1092.9626 | 0.016017 | 1540.6534 | 0.0017491
| 1121.8347 | 0.014329
| 1199.0889 | 0.011566
| 1259.9749 | 0.0075617
| 1359.7864 | 0.0041588
| 1447.1254 | 0.0038953
| 1537.5432 | 0.0025861
| 1647.4396 | 0.0016822
| 1754.2885 | 0.0020328