## Kim - 1-5in Plywood Wardrobe, H
Item: CHAIR, ARM
Reference: Cleary, T.G, T.J Ohlemiller, et al. "The Influence of Ignition Source on the Flaming Fire Hazard of Upholstered Furniture." Fire Safety Journal 23(1): 79-102, 1994.
Heat Release Rate
| C - Heater |  | C - Heater
| HC #1 |  | HC #2
| Time (s) | HRR (kW) | Time (s) | HRR (kW)
| 20.8977 | 15.8696 | 101.7738 | 7.4823
| 88.7469 | 27.3911 | 153.6987 | 58.5896
| 120.0137 | 62.6287 | 176.2733 | 152.8583
| 142.5883 | 156.8974 | 194.9695 | 364.8801
| 158.8661 | 408.196 | 209.4907 | 544.3128
| 177.5623 | 620.2178 | 235.9208 | 658.104
| 186.6309 | 714.7955 | 283.5111 | 670.0891
| 215.3995 | 786.0433 | 346.5693 | 485.6128
| 236.4798 | 680.9704 | 390.9998 | 644.7506
| 253.1455 | 533.5087 | 441.921 | 931.2095
| 278.241 | 454.4916 | 479.3247 | 802.884
| 313.0668 | 358.9097 | 492.8535 | 665.2994
| 347.3108 | 377.7369 | 538.3904 | 455.0765
| 367.3644 | 645.2913 | 588.9808 | 313.3755
| 376.3304 | 873.878 | 639.0692 | 289.3503
| 383.2202 | 1017.5323 | 716.4091 | 274.507
| 416.3235 | 1127.9025 | 768.9728 | 351.7473
| 446.6549 | 986.665 | 824.8332 | 425.6438
| 466.1381 | 816.2596 | 897.9182 | 374.9448
| 496.2528 | 527.9466 | 969.9652 | 281.7797
| 516.9338 | 406.5406 | 1059.1342 | 198.0283
| 553.1968 | 369.7579 | 1193.2356 | 155.7387
| 603.7643 | 365.3326 | 1347.3564 | 103.1857
| 668.9557 | 406.3309 | 1458.2217 | 77.77
| 727.394 | 447.4838 | 1603.251 | 67.915
| 796.9429 | 390.3289 | 1717.8121 | 55.4885
| 876.8608 | 342.7421
| 959.8357 | 282.0115
| 1049.2443 | 208.0599
| 1179.7296 | 156.0477
| 1267.0393 | 134.4394
| 1384.8971 | 118.6691
| 1512.2455 | 76.534
| 1680.7506 | 59.6049
Mass Lose Rate
| C - Heater |  | C - Heater
| HC #1 |  | HC #2
| Time (s) | MLR (kg/s) | Time (s) | MLR (kg/s)
| 40.9099 | 0.0013 | 26.2334 | 0.033531
| 92.0945 | 0.00281 | 36.6168 | 0.022255
| 123.8631 | 0.00751 | 46.3077 | 0.0085023
| 156.1983 | 0.01422 | 61.2074 | 0.0012756
| 178.5107 | 0.0214 | 118.7171 | 0.0012044
| 202.443 | 0.02227 | 175.4255 | 0.01037
| 245.9803 | 0.02064 | 211.7732 | 0.019335
| 296.0315 | 0.0181 | 280.691 | 0.023755
| 330.6163 | 0.02076 | 370.9767 | 0.031977
| 353.7473 | 0.03087 | 414.4052 | 0.04206
| 370.805 | 0.04347 | 459.5165 | 0.046059
| 386.7293 | 0.05201 | 504.8626 | 0.038794
| 412.1098 | 0.05806 | 562.6699 | 0.027685
| 441.4857 | 0.05419 | 649.1777 | 0.022397
| 471.2852 | 0.03974 | 719.8413 | 0.020958
| 505.4751 | 0.02888 | 809.3085 | 0.026253
| 534.5361 | 0.02389 | 876.5262 | 0.024593
| 602.1946 | 0.02381 | 945.1749 | 0.015948
| 670.4827 | 0.02597 | 1021.7228 | 0.011348
| 725.1762 | 0.02793 | 1159.1005 | 0.0064479
| 782.371 | 0.02674 | 1340.9597 | 0.0032942
| 841.5636 | 0.02058 | 1479.5336 | 0.002672
| 914.4768 | 0.01509 | 1621.1127 | 0.00069458
| 987.3269 | 0.00936
| 1068.5171 | 0.00926
| 1183.0327 | 0.00732
| 1344.5315 | 0.00397
| 1469.5107 | 0.00313
| 1584.1523 | 0.00164