## Kim - 1-5in Plywood Wardrobe, H
Item: CHAIR, ARM
Reference: Cleary, T.G, T.J Ohlemiller, et al. "The Influence of Ignition Source on the Flaming Fire Hazard of Upholstered Furniture." Fire Safety Journal 23(1): 79-102, 1994.
Heat Release Rate
| D - Burner |  | D - Burner
| BD #1 |  | BD #2
| Time (s) | HRR (kW) | Time (s) | HRR (kW)
| 78.086 | 24.8804 | 84.9948 | 25.1973
| 106.4137 | 41.8497 | 102.3046 | 39.187
| 124.422 | 58.5108 | 123.8108 | 56.1734
| 133.071 | 78.5365 | 137.8786 | 83.8704
| 140.9285 | 108.5879 | 154.4783 | 121.2506
| 160.9681 | 80.8054 | 177.6667 | 92.4579
| 194.278 | 103.7765 | 188.0618 | 119.1617
| 220.0855 | 85.0009 | 220.4289 | 99.3673
| 237.3254 | 59.5643 | 241.6034 | 75.9256
| 249.3154 | 40.1551 | 248.2619 | 49.1791
| 277.6547 | 31.0628 | 273.7202 | 29.0679
| 308.3514 | 30.9859 | 333.0181 | 20.9004
| 338.0818 | 40.2668 | 394.1494 | 19.7448
| 371.9214 | 52.2105 | 444.3442 | 28.9745
| 395.2669 | 63.178 | 478.3584 | 41.5859
| 431.2135 | 57.0737 | 534.2397 | 46.4577
| 468.9993 | 44.9506 | 575.8729 | 35.9956
| 518.5015 | 38.4782 | 631.76 | 27.8366
| 576.9263 | 26.9716 | 695.6036 | 24.0012
| 670.5934 | 19.7203 | 801.3364 | 23.7363
| 728.0521 | 17.5716 | 863.6027 | 26.9215
| 790.9296 | 23.0941 | 947.736 | 22.367
| 853.807 | 28.6166 | 1069.3874 | 17.7186
| 885.5512 | 32.5466 | 1198.7335 | 16.3921
| 906.3707 | 20.8001
| 990.5041 | 16.2457
| 1052.683 | 19.0969
| 1107.5167 | 19.9619
Mass Lose Rate
| D - Burner |  | D - Burner
| BD #1 |  | BD #2
| Time (s) | MLR (kg/s) | Time (s) | MLR (kg/s)
| 31.2155 | 0.00106 | 38.1071 | 0.00128
| 64.2177 | 0.0075 | 71.4342 | 0.00861
| 117.9006 | 0.02398 | 113.6832 | 0.02175
| 152.2834 | 0.03422 | 159.1751 | 0.03443
| 178.394 | 0.04044 | 187.7163 | 0.03796
| 205.9606 | 0.04129 | 223.3057 | 0.03276
| 233.765 | 0.03342 | 257.1085 | 0.02264
| 264.1625 | 0.0233 | 285.7251 | 0.017
| 283.8629 | 0.02125 | 352.9361 | 0.01443
| 319.4582 | 0.02545 | 422.7459 | 0.01902
| 348.5679 | 0.03055 | 470.0999 | 0.02745
| 370.2174 | 0.03387 | 535.3676 | 0.02892
| 405.0005 | 0.03583 | 608.5768 | 0.0241
| 447.9689 | 0.03219 | 684.8665 | 0.01839
| 500.016 | 0.02539 | 745.5919 | 0.01673
| 592.7632 | 0.01809 | 814.1024 | 0.01774
| 670.3523 | 0.01595 | 882.3691 | 0.01808
| 742.5115 | 0.01763 | 969.849 | 0.01503
| 828.0481 | 0.01861 | 1070.6249 | 0.01107
| 901.095 | 0.01335 | 1158.3484 | 0.0087
| 964.1698 | 0.00878 | 1300.6367 | 0.00646
| 997.1662 | 0.00582 | 1419.4944 | 0.00538
| 1026.1134 | 0.01047 | 1602.2393 | 0.00196
| 1048.0878 | 0.01469 | 1782.4722 | 0.00101
| 1075.3296 | 0.01464
| 1111.4064 | 0.01078
| 1188.3457 | 0.00686
| 1313.6891 | 0.00487
| 1486.9491 | 0.00348
| 1677.0728 | 0.00162