## Kim - 1-5in Plywood Wardrobe, H
Item: CHAIR, ARM
Reference: Cleary, T.G, T.J Ohlemiller, et al. "The Influence of Ignition Source on the Flaming Fire Hazard of Upholstered Furniture." Fire Safety Journal 23(1): 79-102, 1994.
Heat Release Rate
| D - Heater |  | D - Heater
| HD #1 |  | HD #2
| Time (s) | HRR (kW) | Time (s) | HRR (kW)
| 263.207 | 9.5633 | 56.4277 | 21.1907
| 299.5367 | 44.3423 | 92.6907 | 62.8497
| 324.5675 | 213.18 | 103.5896 | 314.1111
| 344.0656 | 609.0267 | 114.2219 | 592.8929
| 371.2629 | 898.3006 | 141.7525 | 847.7662
| 379.4621 | 1084.1666 | 143.9856 | 961.3223
| 398.4935 | 840.095 | 185.2148 | 834.4533
| 434.3899 | 1263.634 | 219.1114 | 776.3164
| 453.788 | 981.7219 | 244.6422 | 549.5138
| 462.9537 | 723.7868 | 269.3731 | 405.2725
| 484.9848 | 514.1501 | 309.9023 | 350.6444
| 496.517 | 356.0109 | 353.1647 | 357.9717
| 540.4126 | 297.9773 | 375.8958 | 420.1335
| 587.3079 | 274.3785 | 408.4258 | 503.0387
| 694.0972 | 261.7191 | 452.6547 | 410.6045
| 780.7219 | 266.0536 | 493.6173 | 311.2559
| 850.3483 | 304.6166 | 630.5369 | 285.1458
| 897.077 | 298.2181 | 731.0602 | 231.137
| 937.7062 | 233.2699 | 801.0199 | 235.2995
| 1014.4319 | 227.181 | 863.5137 | 321.9544
| 1074.3259 | 238.1204 | 971.0362 | 233.6139
| 1141.1859 | 218.1681 | 1057.9608 | 206.9879
| 1198.3468 | 167.1521 | 1174.9492 | 173.7914
| 1274.9725 | 171.3834 | 1342.499 | 82.63
| 1351.1649 | 220.3353 | 1465.8867 | 77.0228
| 1420.6913 | 269.2184 | 1652.8347 | 47.9887
| 1491.6509 | 170.1793 | 1832.8168 | 49.8463
| 1595.5071 | 116.2049 | 1936.1398 | 50.9128
| 1699.1968 | 79.4308
| 1802.5864 | 73.6171
| 1919.3748 | 61.0609
Mass Lose Rate
| D - Heater |  | D - Heater
| HD #1 |  | HD #2
| Time (s) | MLR (kg/s) | Time (s) | MLR (kg/s)
| 134.9471 | 0.00061003 | 26.0309 | 0.00125
| 167.5998 | 0.0016369 | 70.95 | 0.00544
| 207.3626 | 0.0008603 | 91.5695 | 0.01391
| 256.9114 | 0.00042559 | 127.8478 | 0.02521
| 281.9979 | 0.004836 | 149.021 | 0.03177
| 331.0637 | 0.017494 | 167.6486 | 0.03572
| 354.7498 | 0.026758 | 193.419 | 0.03776
| 382.1865 | 0.034442 | 227.4719 | 0.03394
| 403.8482 | 0.039303 | 259.0119 | 0.0274
| 423.062 | 0.041228 | 289.7051 | 0.0238
| 446.6451 | 0.03943 | 319.5517 | 0.02313
| 478.2176 | 0.032781 | 354.8476 | 0.02642
| 493.1544 | 0.026691 | 373.2798 | 0.03105
| 544.1361 | 0.021291 | 399.1479 | 0.03275
| 603.8292 | 0.019957 | 445.858 | 0.03074
| 659.5112 | 0.021104 | 489.8924 | 0.02658
| 698.8832 | 0.021682 | 553.2057 | 0.02412
| 758.3484 | 0.021138 | 649.5299 | 0.02144
| 810.9638 | 0.021494 | 690.1393 | 0.01773
| 894.0446 | 0.019039 | 775.7982 | 0.01776
| 1029.6105 | 0.017392 | 821.5314 | 0.01913
| 1095.4368 | 0.01764 | 873.8212 | 0.02061
| 1131.6118 | 0.017878 | 934.361 | 0.01634
| 1185.2042 | 0.014849 | 1014.4402 | 0.01287
| 1275.037 | 0.011832 | 1086.8882 | 0.01301
| 1324.8463 | 0.010494 | 1163.1844 | 0.01123
| 1363.8601 | 0.012313 | 1276.5024 | 0.00675
| 1413.4741 | 0.011653 | 1386.0049 | 0.00408
| 1483.1811 | 0.0098704 | 1511.5894 | 0.00277
| 1536.3828 | 0.0081954 | 1646.8948 | 0.00202
| 1605.8292 | 0.007316 | 1742.1442 | 0.00307
| 1639.5565 | 0.0046185
| 1688.91 | 0.0048609
| 1728.3146 | 0.0053258
| 1791.4651 | 0.0034284
| 1837.9473 | 0.0022025
| 1930.358 | 0.0016695