## Kim - 1-5in Plywood Wardrobe, H
Item: CHAIR, ARM
Reference: Cleary, T.G, T.J Ohlemiller, et al. "The Influence of Ignition Source on the Flaming Fire Hazard of Upholstered Furniture." Fire Safety Journal 23(1): 79-102, 1994.
Heat Release Rate
| D - Lamp |  | D - Lamp
| LD #1 |  | LD #2
| Time (s) | HRR (kW) | Time (s) | HRR (kW)
| 503.6888 | 13.7215 | 295.3814 | 19.5494
| 590.2889 | 19.2807 | 428.2022 | 41.0694
| 667.0074 | 34.872 | 525.5369 | 66.3234
| 693.4648 | 70.8973 | 564.3399 | 178.1949
| 721.5331 | 163.0738 | 623.5092 | 468.2444
| 747.2668 | 351.0993 | 647.6663 | 778.5431
| 777.2305 | 509.3361 | 669.2646 | 999.6603
| 783.8643 | 740.5472 | 713.8139 | 1134.5913
| 811.6484 | 822.8147 | 731.3028 | 1035.2545
| 873.3075 | 845.1968 | 755.3565 | 810.28
| 913.0236 | 811.674 | 765.6775 | 638.3385
| 922.8709 | 623.2174 | 815.6544 | 607.9955
| 960.6916 | 523.6343 | 881.7332 | 607.1949
| 999.2706 | 450.4753 | 950.7152 | 530.3635
| 1039.3658 | 430.1646 | 1038.9867 | 416.9525
| 1081.7355 | 489.1262 | 1123.8811 | 363.0574
| 1127.7666 | 498.481 | 1230.908 | 371.6732
| 1165.3978 | 392.2918 | 1302.5435 | 387.3261
| 1229.2022 | 312.2189 | 1399.4044 | 396.0651
| 1334.9971 | 277.8955 | 1457.5571 | 296.2357
| 1412.1893 | 310.002 | 1561.4567 | 195.852
| 1474.1328 | 342.2932 | 1712.2402 | 134.5503
| 1522.3091 | 249.1929 | 1879.1256 | 102.7909
| 1622.642 | 201.7191
| 1724.1119 | 193.8814
| 1854.6584 | 136.129
| 1980.5008 | 91.6503
| 2198.8794 | 82.3962
| 2371.3218 | 67.0904
| 2528.7993 | 61.8783
Mass Lose Rate
| D - Lamp |  | D - Lamp
| LD #1 |  | LD #2
| Time (s) | MLR (kg/s) | Time (s) | MLR (kg/s)
| 379.1573 | 0.00123 | 289.7593 | 0.00196
| 518.6456 | 0.00112 | 404.339 | 0.00187
| 613.7535 | 0.00214 | 480.3393 | 0.00488
| 688.5704 | 0.0023 | 543.1239 | 0.01206
| 708.6132 | 0.01456 | 588.1663 | 0.02453
| 756.1133 | 0.03295 | 614.3742 | 0.03964
| 788.1222 | 0.05002 | 639.4897 | 0.05212
| 818.9476 | 0.06425 | 670.2241 | 0.06613
| 866.423 | 0.07058 | 685.1942 | 0.07818
| 892.7881 | 0.07406 | 723.7073 | 0.08692
| 935.8941 | 0.06986 | 765.5389 | 0.07965
| 966.4878 | 0.05953 | 780.6414 | 0.06801
| 984.139 | 0.05403 | 798.3835 | 0.06274
| 1034.5024 | 0.05531 | 849.2931 | 0.06533
| 1114.3921 | 0.05568 | 891.6957 | 0.07143
| 1181.6785 | 0.04971 | 949.1097 | 0.06568
| 1228.4918 | 0.04243 | 970.6503 | 0.05755
| 1286.361 | 0.03778 | 1016.6444 | 0.04831
| 1355.832 | 0.03707 | 1044.8052 | 0.04412
| 1382.2881 | 0.04077 | 1109.2946 | 0.04341
| 1443.0702 | 0.04314 | 1142.1639 | 0.03856
| 1486.2672 | 0.03916 | 1201.8536 | 0.03829
| 1512.7894 | 0.03102 | 1276.2154 | 0.03735
| 1595.021 | 0.02503 | 1363.8839 | 0.03246
| 1673.5453 | 0.02212 | 1446.1155 | 0.02647
| 1776.614 | 0.01831 | 1512.7647 | 0.01896
| 1869.0821 | 0.01297 | 1579.7779 | 0.01233
| 1951.6779 | 0.00786 | 1648.0657 | 0.00876
| 2101.0386 | 0.00752 | 1757.4816 | 0.00824
| 2185.4548 | 0.0068 | 1855.7506 | 0.00487
| 2259.4524 | 0.00498 | 1929.7483 | 0.00305
| 2368.5042 | 0.00358
| 2457.9021 | 0.00285