## Kim - 1-5in Plywood Wardrobe, H
Item: CHAIR, ARM
Reference: Cleary, T.G, T.J Ohlemiller, et al. "The Influence of Ignition Source on the Flaming Fire Hazard of Upholstered Furniture." Fire Safety Journal 23(1): 79-102, 1994.
Heat Release Rate
| D - Match |  | D - Match
| MD #1 |  | MD #2
| Time (s) | HRR (kW) | Time (s) | HRR (kW)
| 112.5297 | 21.6973 | 162.3601 | 15.6274
| 144.9874 | 76.0689 | 205.2063 | 36.4304
| 167.7166 | 113.4551 | 250.3128 | 138.1649
| 176.5212 | 201.2166 | 295.3312 | 246.64
| 198.6345 | 285.7867 | 313.4684 | 381.7196
| 227.3801 | 370.4462 | 327.4975 | 577.4197
| 235.1728 | 535.7242 | 341.6146 | 766.3791
| 246.1497 | 711.1579 | 352.0635 | 982.2562
| 240.1058 | 920.0708 | 376.877 | 1114.0549
| 248.6464 | 1028.0541 | 394.3103 | 1303.0592
| 264.4793 | 1085.5724 | 401.762 | 986.2972
| 297.773 | 1075.9087 | 427.043 | 828.2068
| 334.9108 | 1025.8463 | 436.447 | 615.9683
| 344.9308 | 766.4238 | 455.0517 | 461.1588
| 367.5115 | 561.1048 | 466.232 | 366.925
| 388.8603 | 450.1537 | 503.1498 | 333.714
| 426.1741 | 386.6102 | 541.8439 | 418.5077
| 493.0693 | 343.6907 | 557.8088 | 465.9152
| 533.4792 | 297.0433 | 624.2201 | 460.0689
| 563.2368 | 304.1863 | 678.3347 | 379.8975
| 578.5857 | 398.7778 | 745.6259 | 306.6455
| 614.8436 | 416.1211 | 822.3817 | 270.6008
| 657.7777 | 430.1835 | 919.1224 | 228.0838
| 715.2524 | 346.6866 | 991.2861 | 289.7326
| 778.7435 | 310.463 | 1071.1381 | 270.5841
| 845.6828 | 264.1733 | 1178.2233 | 197.8687
| 905.6378 | 244.7564 | 1267.8917 | 188.9651
| 957.8605 | 309.5072 | 1350.356 | 223.7858
| 1020.8677 | 310.3568 | 1434.052 | 164.2385
| 1064.6377 | 260.3838 | 1527.6965 | 104.8253
| 1178.3552 | 187.7578 | 1654.0629 | 79.5622
| 1257.9432 | 188.8309 | 1783.3933 | 81.306
| 1310.5179 | 226.6195 | 1889.6426 | 72.626
| 1390.5898 | 190.6195
| 1454.3889 | 130.8039
| 1571.0267 | 88.5552
| 1693.9448 | 73.3582
Mass Lose Rate
| D - Match |  | D - Match
| MD #1 |  | MD #2
| Time (s) | MLR (kg/s) | Time (s) | MLR (kg/s)
| 58.8413 | 0.00057084 | 144.2536 | 0.00049414
| 101.0757 | 0.0018999 | 195.9238 | 0.0030302
| 136.2899 | 0.0045391 | 259.5207 | 0.0090718
| 193.6214 | 0.009703 | 299.2263 | 0.01773
| 214.1914 | 0.016713 | 318.3242 | 0.029006
| 240.536 | 0.026022 | 338.8564 | 0.036125
| 248.5375 | 0.031386 | 357.0485 | 0.040508
| 263.5969 | 0.03533 | 372.976 | 0.041937
| 291.9419 | 0.038842 | 407.0579 | 0.038339
| 328.0996 | 0.038747 | 432.9496 | 0.029925
| 353.5384 | 0.031645 | 467.8996 | 0.023812
| 381.4682 | 0.026842 | 484.582 | 0.023052
| 408.3789 | 0.024993 | 520.0981 | 0.024816
| 460.9549 | 0.024903 | 555.1991 | 0.027784
| 527.6467 | 0.021975 | 587.658 | 0.02889
| 590.0358 | 0.021999 | 634.1574 | 0.027376
| 658.0864 | 0.02465 | 730.8171 | 0.023256
| 690.9228 | 0.024663 | 874.5424 | 0.015981
| 741.6494 | 0.020416 | 907.7184 | 0.015009
| 775.618 | 0.017147 | 953.01 | 0.016996
| 847.9336 | 0.016955 | 1001.9249 | 0.017999
| 893.3761 | 0.018505 | 1068.2393 | 0.016165
| 992.1117 | 0.017886 | 1138.6677 | 0.011925
| 1055.3312 | 0.015503 | 1267.2958 | 0.010333
| 1135.1576 | 0.01258 | 1409.2471 | 0.0081992
| 1178.4487 | 0.010846 | 1558.0675 | 0.0051929
| 1234.3838 | 0.010539 | 1725.9482 | 0.0040537
| 1300.1321 | 0.010346 | 1883.8272 | 0.0033483
| 1376.6371 | 0.0075303
| 1468.9941 | 0.0063622
| 1528.477 | 0.0052909
| 1600.9436 | 0.0046623
| 1689.866 | 0.0039305