## Kim - 1-5in Plywood Wardrobe, H
Item: CHAIR, ARM
Reference: Cleary, T.G, T.J Ohlemiller, et al. "The Influence of Ignition Source on the Flaming Fire Hazard of Upholstered Furniture." Fire Safety Journal 23(1): 79-102, 1994.
Heat Release Rate
| E - Burner |  | E - Burner
| BE #1 |  | BE #2
| Time (s) | HRR (kW) | Time (s) | HRR (kW)
| 89.805 | 103.7376 | 96.4495 | 108.2448
| 113.3357 | 232.381 | 113.3302 | 230.1236
| 133.6487 | 401.6606 | 136.7509 | 313.6198
| 170.4024 | 512.2302 | 150.6229 | 561.9146
| 180.7486 | 674.749 | 187.1126 | 564.1308
| 200.319 | 539.2849 | 213.52 | 512.1815
| 233.4259 | 514.4164 | 249.8556 | 451.1916
| 256.3351 | 387.978 | 292.8742 | 410.5104
| 266.0598 | 295.4149 | 302.5549 | 299.8884
| 295.7949 | 247.9766 | 335.6123 | 254.7038
| 345.4305 | 200.5159 | 385.3745 | 259.1624
| 385.1269 | 157.5811 | 478.2322 | 254.5428
| 428.2501 | 159.7898 | 554.5007 | 247.6846
| 481.3014 | 152.9578 | 607.387 | 173.1318
| 531.0745 | 161.9311 | 670.3831 | 164.0312
| 600.7976 | 191.1982 | 773.1965 | 161.6578
| 660.6034 | 234.0206 | 829.7186 | 218.0282
| 730.2549 | 233.942 | 899.5242 | 281.1557
| 776.6288 | 209.0586 | 952.7021 | 326.243
| 823.1732 | 254.1535 | 1018.9324 | 283.2783
| 872.9408 | 260.8694 | 1125.0186 | 262.8422
| 909.2929 | 206.6515 | 1164.8965 | 294.4004
| 968.8513 | 147.8928 | 1201.4026 | 303.3887
| 1011.9524 | 141.072 | 1250.9777 | 231.0969
| 1065.0203 | 141.0121 | 1323.7975 | 170.0658
| 1128.0823 | 158.9999 | 1383.5153 | 176.7705
| 1198.0033 | 269.532 | 1473.0673 | 176.6694
| 1237.8428 | 285.2886
| 1284.123 | 222.0301
| 1347.1191 | 212.9295
| 1393.735 | 287.37
| 1456.6652 | 251.1811
| 1532.8016 | 190.1462
Mass Lose Rate
| E - Burner |  | E - Burner
| BE #1 |  | BE #2
| Time (s) | MLR (kg/s) | Time (s) | MLR (kg/s)
| 22.6865 | 0.00057595 | 29.1737 | 0.00069218
| 48.2627 | 0.0021772 | 54.4519 | 0.0032025
| 78.7615 | 0.0086673 | 85.882 | 0.0068517
| 115.226 | 0.016865 | 103.6672 | 0.012314
| 146.4698 | 0.021082 | 121.9367 | 0.016299
| 181.1994 | 0.024619 | 146.9169 | 0.019718
| 200.6237 | 0.025081 | 181.8699 | 0.022573
| 234.3262 | 0.021799 | 204.333 | 0.023719
| 258.9871 | 0.01624 | 261.169 | 0.019536
| 308.9634 | 0.013078 | 291.6837 | 0.016026
| 365.0916 | 0.011054 | 324.6784 | 0.014902
| 430.336 | 0.01108 | 373.0157 | 0.01674
| 492.0201 | 0.012014 | 431.6238 | 0.017104
| 559.9306 | 0.013859 | 507.1391 | 0.015657
| 621.205 | 0.016043 | 553.7415 | 0.012834
| 662.4962 | 0.019469 | 593.4841 | 0.011031
| 688.6312 | 0.019366 | 658.4304 | 0.011966
| 735.1963 | 0.016657 | 723.9728 | 0.011083
| 793.7299 | 0.017248 | 791.7716 | 0.01327
| 848.7034 | 0.018747 | 872.3212 | 0.01637
| 911.4678 | 0.016386 | 930.0353 | 0.019461
| 971.4915 | 0.012432 | 959.0227 | 0.020609
| 1027.1727 | 0.011772 | 1027.9763 | 0.019273
| 1105.4287 | 0.011917 | 1095.8124 | 0.021346
| 1153.0581 | 0.015914 | 1147.6725 | 0.022389
| 1228.0519 | 0.016057 | 1191.199 | 0.018997
| 1286.4365 | 0.017103 | 1218.7123 | 0.014689
| 1370.6954 | 0.018841 | 1294.3766 | 0.012788
| 1449.4357 | 0.017509 | 1376.1927 | 0.012025
| 1516.2445 | 0.012762 | 1526.9998 | 0.0098116
| 1611.4822 | 0.010868 | 1674.3956 | 0.0080518
| 1742.9767 | 0.0078518 | 1900.5689 | 0.004846
| 1923.4044 | 0.0048551