## Kim - 1-5in Plywood Wardrobe, H
Item: CHAIR, ARM
Reference: Cleary, T.G, T.J Ohlemiller, et al. "The Influence of Ignition Source on the Flaming Fire Hazard of Upholstered Furniture." Fire Safety Journal 23(1): 79-102, 1994.
Heat Release Rate
| E - Heater |  | E - Heater
| HE #1 |  | HE #2
| Time (s) | HRR (kW) | Time (s) | HRR (kW)
| 80.4737 | 18.765 | 63.7035 | 14.581
| 140.9948 | 42.0162 | 110.7538 | 31.4681
| 166.5877 | 164.6724 | 168.2876 | 74.1391
| 193.8191 | 377.8367 | 183.8261 | 194.7159
| 217.322 | 569.4766 | 202.6641 | 313.1125
| 241.5271 | 799.9058 | 228.5691 | 453.0083
| 258.1636 | 612.2736 | 241.6274 | 621.0193
| 275.3852 | 456.9656 | 256.5417 | 707.1168
| 307.0531 | 361.8958 | 286.9221 | 540.9334
| 331.7709 | 251.7916 | 313.5349 | 351.0707
| 390.9266 | 199.6194 | 384.3667 | 206.1346
| 451.0966 | 203.476 | 446.3536 | 125.9228
| 554.3932 | 191.9205 | 542.9734 | 114.4177
| 677.3694 | 160.8194 | 626.2394 | 103.0133
| 727.0949 | 141.047 | 703.1016 | 106.744
| 784.8627 | 196.6478 | 781.2122 | 179.4333
| 862.7783 | 258.5623 | 842.7087 | 256.5584
| 936.4191 | 268.783 | 890.3051 | 303.6149
| 987.3931 | 317.9692 | 926.3425 | 449.9
| 1054.0839 | 313.1557 | 997.1743 | 304.964
| 1123.606 | 280.3025 | 1099.6516 | 248.1544
| 1260.209 | 264.1853 | 1202.5972 | 217.2044
| 1332.4453 | 196.8277 | 1286.9945 | 268.2937
| 1398.3558 | 148.915 | 1385.2139 | 345.1418
| 1494.7416 | 124.4801 | 1462.7003 | 383.3518
| 1637.3972 | 73.8333 | 1576.7758 | 229.4686
| 1784.4447 | 81.3451 | 1719.4315 | 178.8217
| 1917.5143 | 54.4783 | 1915.6194 | 134.2368
Mass Lose Rate
| E - Heater |  | E - Heater
| HE #1 |  | HE #2
| Time (s) | MLR (kg/s) | Time (s) | MLR (kg/s)
| 19.4686 | 0.00068159 | 35.7385 | 0.000911
| 51.7104 | 0.0027205 | 74.037 | 0.0054343
| 86.2994 | 0.0096131 | 102.2712 | 0.011423
| 117.6045 | 0.016618 | 130.5055 | 0.017411
| 149.4418 | 0.020801 | 165.6266 | 0.021482
| 175.0522 | 0.023403 | 214.2023 | 0.023412
| 200.8968 | 0.024763 | 257.1258 | 0.020713
| 233.905 | 0.022739 | 290.5385 | 0.016544
| 254.289 | 0.018455 | 333.3129 | 0.014635
| 297.6383 | 0.013498 | 372.0372 | 0.016901
| 363.3141 | 0.011256 | 437.2234 | 0.017254
| 441.6568 | 0.011048 | 509.2965 | 0.015691
| 535.9927 | 0.012536 | 552.1987 | 0.013104
| 607.2142 | 0.015487 | 591.7745 | 0.010856
| 649.1372 | 0.018092 | 656.8543 | 0.011773
| 668.4993 | 0.019225 | 754.8572 | 0.011118
| 701.2733 | 0.018443 | 816.27 | 0.01418
| 773.4103 | 0.01654 | 881.0942 | 0.016452
| 844.8235 | 0.018475 | 948.9043 | 0.020192
| 897.279 | 0.017132 | 988.1821 | 0.019523
| 963.3807 | 0.012633 | 1069.6169 | 0.020219
| 1032.0636 | 0.011745 | 1141.0088 | 0.022267
| 1107.016 | 0.012214 | 1180.7124 | 0.019341
| 1165.1024 | 0.015613 | 1217.4089 | 0.01506
| 1233.5936 | 0.015741 | 1266.7296 | 0.01304
| 1308.2906 | 0.017564 | 1345.2852 | 0.011703
| 1363.5403 | 0.018705 | 1541.589 | 0.008813
| 1461.7561 | 0.016921 | 1649.358 | 0.008273
| 1531.2479 | 0.011745 | 1793.3766 | 0.0058224
| 1580.5687 | 0.0097247 | 1924.1747 | 0.0042718
| 1695.1395 | 0.007719
| 1835.8104 | 0.0057191
| 1940.4873 | 0.0042755