## Kim - 1-5in Plywood Wardrobe, H
Item: CHAIR, ARM
Reference: Denize, H.R. "The Combustion Behaviour of Upholstered Furniture Materials in New Zealand." Masters Thesis, University of Canterbury, 2000.
Heat Release Rate
G-21-S2-1
| Time (s) | HRR (kW)
| 4.9315 | 0.01117
| 17.7534 | 0.04749
| 28.6027 | 0.10335
| 42.411 | 0.1648
| 58.1918 | 0.18994
| 72.9863 | 0.21229
| 81.863 | 0.2486
| 89.7534 | 0.29888
| 102.5753 | 0.3324
| 121.3151 | 0.35475
| 127.2329 | 0.44972
| 136.1096 | 0.55307
| 143.0137 | 0.59777
| 161.7534 | 0.62011
| 178.5205 | 0.6257
| 195.2877 | 0.5419
| 213.0411 | 0.48045
| 229.8082 | 0.39665
| 244.6027 | 0.30447
| 267.2877 | 0.24581
| 298.8493 | 0.18156
| 331.3972 | 0.15922
| 360 | 0.14525
| 388.6028 | 0.14246
| 418.1918 | 0.09218
| 459.6164 | 0.06983
| 500.0548 | 0.05587
| 543.452 | 0.0419
| 591.7808 | 0.03911
| 635.1781 | 0.03073
| 685.4794 | 0.02514