## Kim - 1-5in Plywood Wardrobe, H
Item: CHAIR, ARM
Reference: Denize, H.R. "The Combustion Behaviour of Upholstered Furniture Materials in New Zealand." Masters Thesis, University of Canterbury, 2000.
Heat Release Rate
H-22-S2-1
| Time (s) | HRR (kW)
| 8.3721 | 0.01478
| 27.2093 | 0.03202
| 50.2326 | 0.05911
| 76.3953 | 0.07143
| 102.5581 | 0.09606
| 131.8605 | 0.12315
| 147.5581 | 0.07882
| 167.4419 | 0.04187
| 187.3256 | 0.04433
| 201.9768 | 0.05419
| 206.1628 | 0.15025
| 211.3954 | 0.30296
| 216.6279 | 0.44828
| 222.907 | 0.58128
| 236.5116 | 0.53202
| 252.2093 | 0.46059
| 270 | 0.41872
| 287.7907 | 0.39163
| 298.2558 | 0.32266
| 319.186 | 0.28325
| 331.7442 | 0.24138
| 345.3489 | 0.20197
| 369.4186 | 0.13054
| 389.3023 | 0.10591
| 426.9767 | 0.05172
| 474.0698 | 0.02217
| 519.0698 | 0.00985
| 560.9302 | 0.00985