## Kim - 1-5in Plywood Wardrobe, H
Item: CHAIR, ARM
Reference: Denize, H.R. "The Combustion Behaviour of Upholstered Furniture Materials in New Zealand." Masters Thesis, University of Canterbury, 2000.
Heat Release Rate
I-21-S2-1
| Time (s) | HRR (kW)
| 4.7244 | 0.01577
| 18.8976 | 0.04054
| 34.0157 | 0.07658
| 43.4646 | 0.10586
| 69.9213 | 0.1509
| 88.8189 | 0.19369
| 95.4331 | 0.3536
| 105.8268 | 0.57883
| 111.4961 | 0.68243
| 126.6142 | 0.74324
| 145.5118 | 0.83333
| 163.4646 | 0.90315
| 173.8583 | 0.93919
| 187.0866 | 0.8964
| 199.3701 | 0.80405
| 209.7638 | 0.68468
| 227.7165 | 0.49775
| 249.4488 | 0.38288
| 264.5669 | 0.27027
| 284.4094 | 0.19595
| 308.0315 | 0.18018
| 332.5984 | 0.13063
| 357.1653 | 0.11486
| 393.0709 | 0.1036
| 433.7008 | 0.06306
| 477.1653 | 0.04505
| 521.5748 | 0.04054
| 579.2126 | 0.03378
| 619.8425 | 0.03153
| 660.4724 | 0.03153