## Kim - 1-5in Plywood Wardrobe, H
Item: CHAIR, ARM
Reference: Denize, H.R. "The Combustion Behaviour of Upholstered Furniture Materials in New Zealand." Masters Thesis, University of Canterbury, 2000.
Heat Release Rate
J-22-S2-1
| Time (s) | HRR (kW)
| 5.2098 | 0.00995
| 32.301 | 0.05721
| 58.3502 | 0.09204
| 90.6512 | 0.13433
| 113.5745 | 0.14428
| 120.8683 | 0.16915
| 139.6237 | 0.09204
| 163.589 | 0.01741
| 186.5123 | 0.01244
| 221.9392 | 0.01244
| 260.492 | 0.01741
| 291.7511 | 0.01741
| 307.3806 | 0.04975
| 315.7163 | 0.21891
| 323.0101 | 0.56716
| 335.5138 | 0.93035
| 343.8495 | 0.9403
| 355.3112 | 0.84577
| 371.9826 | 0.68159
| 385.5282 | 0.55721
| 414.7033 | 0.54726
| 439.7106 | 0.41542
| 472.0116 | 0.301
| 517.8582 | 0.16915
| 578.2924 | 0.07711
| 629.3487 | 0.03483
| 685.615 | 0.0199