## Kim - 1-5in Plywood Wardrobe, H
Item: CHAIR, ARM
Reference: Denize, H.R. "The Combustion Behaviour of Upholstered Furniture Materials in New Zealand." Masters Thesis, University of Canterbury, 2000.
Heat Release Rate
L-21-S2-1
| Time (s) | HRR (kW)
| 7.5492 | 0.01101
| 24.5347 | 0.0633
| 36.8021 | 0.11009
| 40.5767 | 0.16239
| 46.2385 | 0.21468
| 59.4495 | 0.24771
| 76.4351 | 0.23119
| 92.4771 | 0.23119
| 100.9699 | 0.29725
| 106.6317 | 0.52294
| 113.2372 | 0.72936
| 116.0682 | 0.86147
| 117.0118 | 0.93853
| 121.73 | 1.0431
| 135.8847 | 0.96881
| 145.3211 | 0.94954
| 154.7575 | 0.94954
| 158.5321 | 0.98532
| 169.8558 | 0.97706
| 181.1796 | 0.98257
| 192.5033 | 0.87248
| 207.6016 | 0.76239
| 225.5308 | 0.73486
| 229.3054 | 0.63578
| 242.5164 | 0.63303
| 256.671 | 0.55321
| 281.2058 | 0.4156
| 301.9659 | 0.29725
| 332.1625 | 0.18716
| 366.1337 | 0.13761
| 400.1049 | 0.11284
| 437.8506 | 0.07156
| 494.4692 | 0.04954
| 536.9332 | 0.02477
| 595.439 | 0.01927
| 648.2831 | 0.02202