## Kim - 1-5in Plywood Wardrobe, H
Item: CHAIR, ARM
Reference: Denize, H.R. "The Combustion Behaviour of Upholstered Furniture Materials in New Zealand." Masters Thesis, University of Canterbury, 2000.
Heat Release Rate
L-22-S2-1
| Time (s) | HRR (kW)
| 6.3066 | 0.01238
| 24.1752 | 0.02228
| 36.7883 | 0.0297
| 44.146 | 0.06683
| 57.8102 | 0.11634
| 71.4745 | 0.16337
| 83.0365 | 0.2104
| 98.8029 | 0.2401
| 120.8759 | 0.24752
| 137.6934 | 0.2104
| 154.511 | 0.17327
| 170.2774 | 0.17079
| 180.7883 | 0.19554
| 193.4015 | 0.18564
| 207.0657 | 0.17327
| 215.4745 | 0.40594
| 222.8321 | 0.60891
| 227.0365 | 0.7104
| 235.4452 | 0.63614
| 236.4964 | 0.5396
| 251.2117 | 0.49752
| 266.9781 | 0.4505
| 270.1314 | 0.48762
| 278.5402 | 0.44307
| 297.4598 | 0.38366
| 319.5328 | 0.32673
| 326.8905 | 0.28465
| 342.6569 | 0.21535
| 365.781 | 0.12871
| 401.5183 | 0.05693
| 441.4598 | 0.0198
| 477.1971 | 0.01733
| 509.781 | 0.0099
| 558.1314 | 0.00743