## Sheet1
Item: CHAIR, STACKED
Reference: Irjala, BL. "Muovituolien palo-ominaisuuksien selvittaminen." VTT. Espoo, Finland: 1986.
Heat Release Rate
Test 10 |  | Test 11 |  | Test 12 |  | Test 13 |  | Test 14
Time (s) | HRR (kW) | Time (s) | HRR (kW) | Time (s) | HRR (kW) | Time (s) | HRR (kW) | Time (s) | HRR (kW)
817.1306 | 18.2371 | 1104.9251 | 18.2371 | 1104.9251 | 24.3161 | 462.5268 | 18.2371 | 354.6039 | 30.3951
899.3576 | 48.6322 | 1223.1263 | 18.2371 | 1248.8223 | 18.2371 | 508.7794 | 97.2644 | 411.1349 | 115.5015
961.0278 | 85.1064 | 1305.3533 | 48.6322 | 1377.3019 | 42.5532 | 539.6146 | 249.2401 | 452.2484 | 316.1094
1022.6981 | 85.1064 | 1372.1627 | 164.1337 | 1464.6681 | 48.6322 | 549.8929 | 504.5593 | 467.666 | 565.3496
1079.2291 | 79.0274 | 1438.9722 | 291.7933 | 1526.3384 | 170.2128 | 560.1713 | 887.538 | 493.3619 | 826.7477
1115.2034 | 30.3951 | 1480.0857 | 468.0851 | 1562.3126 | 425.5319 | 565.3105 | 1227.9635 | 508.7794 | 1045.5927
1197.4304 | 18.2371 | 1495.5032 | 674.772 | 1593.1477 | 753.7994 | 596.1456 | 1544.073 | 524.197 | 1422.4924
1279.6573 | 30.3951 | 1557.1735 | 674.772 | 1634.2612 | 1142.8572 | 626.9807 | 1854.1034 | 529.3362 | 1744.6809
1341.3276 | 72.9483 | 1593.1477 | 534.9544 | 1659.9571 | 1282.6748 | 652.6766 | 1629.1793 | 539.6146 | 2054.7112
1402.9978 | 121.5805 | 1608.5653 | 389.0577 | 1680.5139 | 1240.1216 | 647.5375 | 1404.2554 | Data Off Charts
1500.6425 | 79.0274 | 1675.3748 | 206.6869 | 1721.6274 | 1106.3829 | 693.7902 | 1325.2279 | 632.1199 | 2048.6323
1639.4004 | 30.3951 | 1742.1842 | 48.6322 | 1757.6017 | 948.3283 | 760.5996 | 1240.1216 | 668.0942 | 1714.2858
|  | 1808.9935 | 24.3161 | 1773.0193 | 857.1429 | 781.1563 | 1088.1459 | 704.0685 | 1379.9392
|  |  |  | 1844.9679 | 851.0638 | 878.8008 | 1082.0669 | 750.3212 | 1282.6748
|  |  |  | 1886.0814 | 638.2979 | 950.7495 | 1039.5137 | 770.8779 | 1088.1459
|  |  |  | 1963.1692 | 389.0577 | 991.863 | 735.5623 | 878.8008 | 1075.9878
|  |  |  | 2035.1178 | 261.3982 | 1063.8115 | 389.0577 | 966.1671 | 996.9605
|  |  |  | 2127.6231 | 79.0274 | 1171.7345 | 200.6079 | 991.863 | 699.0881
|  |  |  | 2256.1028 | 30.3951 | 1284.7966 | 79.0274 | 1053.5332 | 401.2158
[8 empty] | 1135.7601 | 249.2401
[8 empty] | 1269.379 | 79.0274