## Sheet1
Item: BOOKCASE, PLYWOOD, 12.7 mm
Reference: Lawson, J. Randall, W. Douglas Walton and William H. Twilley. "Fire Performance of Furnishings as Measured in the NBS Furniture Calorimeter. Part I." NBSIR 93-2787. U.S. Department of Commerce. Washington, DC. January 1984.
Heat Release Rate
Test 62
| Time (s) | HRR (kW)
| 11.8646 | 0.47055
| 15.0203 | 2.9194
| 19.2118 | 6.6508
| 22.3514 | 9.5659
| 33.2767 | 5.9571
| 42.0419 | 2.3475
| 45.3464 | 0.484
| 48.4176 | 5.3804
| 50.3686 | 11.442
| 53.3795 | 18.0867
| 55.3385 | 23.9151
| 58.458 | 27.413
| 63.0517 | 19.4892
| 68.6894 | 12.6149
| 76.5394 | 4.2262
| 82.0725 | 0.38221
| 92.8771 | 0.27
| 95.9362 | 5.5161
| 98.9431 | 12.2774
| 103.0622 | 18.1067
| 110.9605 | 8.3194
| 114.4783 | 0.27868
| 129.5991 | 0.28476
| 138.2194 | 0.87099
| 150.1001 | 0.87576
| 160.9248 | 0.1808
| 186.8463 | 0.19121
| 196.0439 | 15.3468
| 209.5195 | 0.43343
| 254.89 | 0.21856
| 266.3523 | 12.3446
| 279.7234 | 0.46165
| 290.5279 | 0.34944