## Sheet1
Item: CHAIR, EASY
Reference: Lawson, J. Randall, W. Douglas Walton and William H. Twilley. "Fire Performance of Furnishings as Measured in the NBS Furniture Calorimeter. Part I." NBSIR 93-2787. U.S. Department of Commerce. Washington, DC. January 1984.
Heat Release Rate
Test 45
| Time (s) | HRR (kW)
| 6.9011 | 23.6011
| 11.9194 | 39.3569
| 16.289 | 180.097
| 18.7614 | 406.726
| 19.9825 | 609.885
| 20.5694 | 852.09
| 21.1511 | 1125.55
| 21.7353 | 1383.38
| 23.5801 | 1609.99
| 24.1788 | 1781.88
| 25.3934 | 2024.1
| 25.3815 | 2094.42
| 25.4183 | 1875.66
| 26.7024 | 1703.82
| 27.997 | 1469.48
| 29.3087 | 1133.57
| 30.6165 | 821.102
| 33.7978 | 563.369
| 37.599 | 352.529
| 42.6396 | 235.471
| 50.1814 | 173.167
| 55.1971 | 204.548
| 59.5956 | 173.412
| 65.2402 | 196.997
| 71.5229 | 158.098
| 80.316 | 119.264
| 89.7354 | 88.2589
| 103.548 | 57.3683
| 119.241 | 42.1518
| 136.814 | 42.6094
| 151.877 | 43.0017
| 166.942 | 27.7688
| 180.75 | 28.1284
Mass Loss Rate
Test 45
| Time (s) | MLR (g/s)
| 75.7084 | 0.78141
| 107.485 | 3.4213
| 139.447 | 7.913
| 171.648 | 14.7856
| 184.888 | 21.1324
| 198.261 | 28.802
| 211.607 | 36.207
| 212.508 | 45.2015
| 225.907 | 53.1356
| 233.057 | 61.5999
| 246.324 | 68.2113
| 259.432 | 73.2354
| 266.608 | 81.9643
| 290.838 | 72.1717
| 289.62 | 60.0027
| 300.768 | 45.4505
| 306.355 | 38.3067
| 350.181 | 35.3889
| 405.843 | 24.7971
| 455.468 | 16.8519
| 543.596 | 15.7782
| 688.604 | 16.2817
| 833.11 | 11.7589
| 1002.77 | 6.7025
| 1141.42 | 6.6781
| 1292.79 | 7.7096
| 1418.44 | 3.7192
| 1569.83 | 5.0152
| 1651.44 | 1.8262