## Sheet1
Item: CHAIR, EASY
Reference: Lawson, J. Randall, W. Douglas Walton and William H. Twilley. "Fire Performance of Furnishings as Measured in the NBS Furniture Calorimeter. Part I." NBSIR 93-2787. U.S. Department of Commerce. Washington, DC. January 1984.
Heat Release Rate
Test 48
| Time (s) | HRR (kW)
| 62.7601 | 12.9564
| 100.808 | 59.8874
| 138.909 | 112.04
| 158.299 | 172.058
| 171.531 | 242.531
| 172.133 | 302.582
| 191.34 | 344.324
| 204.86 | 443.517
| 212.168 | 547.942
| 219.634 | 668.033
| 226.76 | 754.182
| 227.597 | 837.731
| 241.038 | 929.091
| 252.858 | 858.575
| 277.465 | 814.146
| 290.619 | 876.786
| 315.357 | 845.411
| 320.443 | 727.909
| 319.449 | 628.695
| 336.721 | 477.229
| 368.69 | 542.448
| 400.397 | 581.557
| 431.397 | 550.171
| 455.482 | 453.524
| 517.327 | 375.088
| 547.438 | 254.932
| 602.837 | 158.23
| 677.417 | 100.659
| 745.734 | 43.0991
| 858.153 | 11.5719
| 958.256 | 0.95388
Mass Loss Rate
Test 48
| Time (s) | MLR (g/s)
| 75.5231 | 0.38968
| 101.128 | 2.6301
| 145.891 | 6.3201
| 178.418 | 11.7261
| 197.998 | 15.2863
| 217.999 | 20.9573
| 231.448 | 25.3096
| 245.266 | 31.5088
| 258.74 | 35.9931
| 265.425 | 37.9713
| 289.976 | 34.9349
| 315.581 | 37.1754
| 339.366 | 30.3132
| 350.863 | 24.9033
| 431.779 | 20.6747
| 487.512 | 16.3163
| 561.426 | 8.5262
| 635.71 | 2.5831
| 729.652 | 0.596
| 817.675 | 0.45633
| 893.356 | 1.5051
| 1019.09 | 1.2302
| 1132.19 | 0.69252
| 1251.68 | 0.68201