## Sheet1
Item: CHAIR, EASY
Reference: Lawson, J. Randall, W. Douglas Walton and William H. Twilley. "Fire Performance of Furnishings as Measured in the NBS Furniture Calorimeter. Part I." NBSIR 93-2787. U.S. Department of Commerce. Washington, DC. January 1984.
Heat Release Rate
Test 64
| Time (s) | HRR (kW)
| 88.2746 | 7.8229
| 182.812 | 7.7399
| 277.336 | 5.0254
| 409.702 | 7.5409
| 529.502 | 17.9622
| 630.342 | 17.8737
| 724.959 | 33.5803
| 806.971 | 49.2979
| 889.036 | 75.5418
| 952.18 | 99.1707
| 1009.1 | 138.595
| 1040.72 | 159.62
| 1091.07 | 146.418
| 1128.98 | 164.805
| 1173.15 | 175.293
| 1211.16 | 214.734
| 1217.64 | 248.939
| 1255.56 | 269.958
| 1287.26 | 306.772
| 1300.06 | 346.235
| 1300.27 | 388.34
| 1325.72 | 435.687
| 1351.01 | 451.454
| 1382.22 | 390.9
| 1445.01 | 343.476
| 1526.67 | 290.773
| 1595.72 | 235.449
| 1708.74 | 151.139
| 1777.99 | 135.289
| 1885.03 | 114.142
| 1998.49 | 116.674
| 2124.36 | 82.3529
| 2262.91 | 61.1787
| 2376.27 | 42.6581
| 2495.93 | 26.7636
| 2596.73 | 18.7804
Mass Loss Rate | Test 64
| Time (s) | MLR (g/s)
| 69.8342 | 0.26391
| 107.9963 | 0.68764
| 177.7366 | 0.5803
| 228.4361 | 0.42025
| 298.163 | 0.25987
| 386.9575 | 0.2583
| 450.5162 | 0.78768
| 514.0884 | 1.3701
| 577.446 | 1.1037
| 660.0188 | 1.5797
| 729.8798 | 1.9499
| 831.5336 | 2.6377
| 882.6085 | 3.9631
| 921.012 | 5.3417
| 991.2752 | 7.3034
| 1080.0966 | 7.4079
| 1162.8705 | 8.6796
| 1246.2209 | 12.2325
| 1272.4355 | 15.5743
| 1298.61 | 18.7569
| 1317.8921 | 19.7645
| 1355.7323 | 18.915
| 1399.3385 | 15.7842
| 1443.3603 | 14.298
| 1462.6425 | 15.3057
| 1563.0358 | 11.0068
| 1689.094 | 7.8746
| 1803.1377 | 7.3951
| 1917.0608 | 6.4382
| 1999.7541 | 7.3916
| 2157.5112 | 4.2058
| 2303.2002 | 3.4605
| 2410.7004 | 2.1854
| 2512.1665 | 2.1305
| 2568.9402 | 0.90937