## Sheet1
Item: CHAIR, EASY
Reference: Lawson, J. Randall, W. Douglas Walton and William H. Twilley. "Fire Performance of Furnishings as Measured in the NBS Furniture Calorimeter. Part I." NBSIR 93-2787. U.S. Department of Commerce. Washington, DC. January 1984.
Heat Release Rate
Test 66
| Time (s) | HRR (kW)
| 3692.17 | 4.6844
| 3715.94 | 109.635
| 3741.71 | 293.322
| 3785.9 | 371.993
| 3851.46 | 461.13
| 3918.89 | 623.754
| 3955.07 | 387.475
| 3984.18 | 287.691
| 4045.6 | 214.103
| 4170.71 | 156.163
| 4286.4 | 142.857
| 4475.8 | 124.186
| 4612.19 | 95.0997
| 4696.84 | 105.465
| 4801.92 | 89.5515
Mass Loss Rate
Test 66
| Time (s) | MLR (g/s)
| 2938.77 | 0.37716
| 3086.8 | 0.5026
| 3266.46 | 0.35968
| 3604.77 | 0.47497
| 3701.51 | 5.2698
| 3735.19 | 11.1346
| 3757.72 | 15.2667
| 3822.35 | 18.8633
| 3866.15 | 23.3943
| 3888.63 | 27.393
| 3908.21 | 22.7254
| 3947.63 | 14.19
| 3988.66 | 10.4545
| 4114.48 | 7.3811
| 4209.21 | 6.176
| 4409.79 | 5.3654
| 4525.84 | 4.6925
| 4684.76 | 5.7507
| 4811.16 | 4.4106
| 4820.92 | 2.0101