## Sheet1
Item: SOFA, LOVESEAT
Reference: Lawson, J. Randall, W. Douglas Walton and William H. Twilley. "Fire Performance of Furnishings as Measured in the NBS Furniture Calorimeter. Part I." NBSIR 93-2787. U.S. Department of Commerce. Washington, DC. January 1984.
Heat Release Rate | Test 54
| Time (s) | HRR (kW)
| 222.138 | 5.6967
| 264.774 | 44.3676
| 307.754 | 59.9026
| 362.888 | 88.3226
| 399.2 | 137.26
| 429.187 | 196.465
| 440.77 | 247.909
| 458.64 | 291.658
| 496.094 | 263.476
| 551.343 | 284.184
| 600.152 | 322.871
| 630.634 | 348.657
| 656.011 | 302.448
| 669.27 | 240.785
| 682.53 | 179.121
| 695.104 | 163.728
| 731.492 | 207.525
| 744.98 | 130.437
| 776.796 | 66.2499
| 820.537 | 30.3718
| 907.297 | 7.4581
Mass Loss Rate | Test 54
| Time (s) | MLR (g/s)
| 148.454 | 0.20888
| 204.124 | 1.0966
| 253.608 | 2.2454
| 315.464 | 4.0731
| 371.134 | 6.2141
| 408.247 | 8.094
| 420.619 | 9.5561
| 445.361 | 11.6449
| 457.732 | 14.1514
| 463.918 | 15.6658
| 476.289 | 17.389
| 513.402 | 16.9713
| 569.072 | 16.5013
| 593.814 | 17.7546
| 655.67 | 19.9478
| 680.412 | 17.5457
| 717.526 | 13.7859
| 754.639 | 9.3995
| 828.866 | 3.2376
| 909.278 | 1.5144
| 1020.62 | 0.41775
| 1144.33 | 0.10444