## Sheet1
Item: SOFA, LOVESEAT
Reference: Lawson, J. Randall, W. Douglas Walton and William H. Twilley. "Fire Performance of Furnishings as Measured in the NBS Furniture Calorimeter. Part I." NBSIR 93-2787. U.S. Department of Commerce. Washington, DC. January 1984.
Heat Release Rate
Test 57
| Time (s) | HRR (kW)
| 511.361 | 20.3505
| 530.221 | 135.052
| 579.956 | 272.556
| 654.257 | 386.975
| 716.186 | 486.15
| 735.248 | 662.076
| 748.175 | 845.687
| 767.263 | 1029.27
| 797.911 | 983.19
| 840.551 | 837.562
| 877.182 | 737.884
| 913.966 | 684.124
| 987.836 | 668.441
| 1049.26 | 614.555
| 1091.75 | 423.008
| 1183.82 | 323.047
| 1313.05 | 284.122
| 1436 | 206.963
| 1583.67 | 152.637
| 1737.67 | 151.851
| 1811.72 | 189.739
| 1922.47 | 150.908
| 2027.04 | 104.456
| 2174.8 | 80.7421
| 2365.72 | 64.4617
| 2593.61 | 55.6458
| 2766.09 | 54.7657
Mass Loss Rate
Test 57
| Time (s) | MLR (g/s)
| 148.148 | 2.0779
| 271.605 | 2.8571
| 395.062 | 2.5974
| 481.481 | 3.3766
| 543.21 | 10.1299
| 611.111 | 19.7403
| 654.321 | 26.7532
| 697.531 | 29.0909
| 716.049 | 34.5455
| 740.741 | 50.6493
| 759.259 | 61.8182
| 820.988 | 59.2208
| 864.198 | 51.1688
| 901.235 | 53.5065
| 956.79 | 44.9351
| 993.827 | 52.2078
| 1012.35 | 46.7532
| 1080.25 | 39.2208
| 1148.15 | 26.7532
| 1216.05 | 25.1948
| 1351.85 | 18.7013
| 1450.62 | 14.8052
| 1586.42 | 13.2468
| 1753.09 | 13.7662
| 1827.16 | 15.0649
| 1944.44 | 11.4286
| 2092.59 | 8.0519
| 2246.91 | 8.0519
| 2432.1 | 7.5325
| 2549.38 | 6.7533
| 2703.7 | 7.5325
| 2783.95 | 6.7533