## Sheet1
Item: MATTRESS
Reference: Lawson, J. Randall, W. Douglas Walton and William H. Twilley. "Fire Performance of Furnishings as Measured in the NBS Furniture Calorimeter. Part I." NBSIR 93-2787. U.S. Department of Commerce. Washington, DC. January 1984.
Heat Release Rate
Test 67
| Time (s) | HRR (kW)
| 14.1314 | 15.974
| 66.8143 | 18.106
| 124.3812 | 14.2748
| 167.2961 | 28.3332
| 234.1717 | 42.4553
| 296.0101 | 72.5005
| 372.2556 | 100.5919
| 438.7637 | 138.6177
| 466.996 | 172.5577
| 509.7272 | 198.5681
| 556.4237 | 278.3746
| 584.3192 | 334.2264
| 602.6609 | 388.0609
| 616.1187 | 447.8585
| 615.6288 | 479.7302
| 634.2156 | 517.6287
| 658.9111 | 469.8848
| 683.7598 | 412.181
| 713.1251 | 372.4178
| 728.2057 | 326.6404
| 767.0634 | 292.8785
| 834.0308 | 301.0246
| 861.8956 | 358.8684
| 884.6008 | 440.6033
| 888.0151 | 530.2552
| 896.0989 | 627.8878
| 909.8629 | 667.7656
| 924.9742 | 619.9961
| 939.9324 | 582.1867
| 960.234 | 508.5343
| 975.8352 | 428.8933
| 1029.7736 | 349.354
| 1073.6682 | 299.6691
| 1117.6549 | 244.0082
| 1209.2872 | 206.4023
| 1253.0289 | 166.6773
| 1368.5302 | 135.1111
| 1488.8541 | 101.5656
| 1618.303 | 97.9253
| 1747.905 | 84.3251
| 1872.7456 | 68.7202