## Sheet1
Item: MATTRESS
Reference: Lawson, J. Randall, W. Douglas Walton and William H. Twilley. "Fire Performance of Furnishings as Measured in the NBS Furniture Calorimeter. Part I." NBSIR 93-2787. U.S. Department of Commerce. Washington, DC. January 1984.
Heat Release Rate
Test 74
| Time (s) | HRR (kW)
| 231.183 | 20.1342
| 338.71 | 60.4027
| 403.226 | 67.1141
| 489.247 | 87.2483
| 586.021 | 127.517
| 655.914 | 201.342
| 688.172 | 302.013
| 698.925 | 469.799
| 709.677 | 798.658
| 720.43 | 1328.86
| 736.559 | 1758.39
| 763.441 | 1375.84
| 774.194 | 932.886
| 795.699 | 395.973
| 817.204 | 241.611
| 860.215 | 154.362
| 940.86 | 100.671
| 1005.38 | 80.5369
| 1086.02 | 53.6913