## Sheet1
Item: CHAIR, WAITING ROOM
Reference: Lawson, J. Randall, W. Douglas Walton and William H. Twilley. "Fire Performance of Furnishings as Measured in the NBS Furniture Calorimeter. Part I." NBSIR 93-2787. U.S. Department of Commerce. Washington, DC. January 1984.
Heat Release Rate
Test 47
| Time (s) | HRR (kW)
| 6.0909 | 10.471
| 36.8088 | 39.2525
| 60.7768 | 86.2354
| 72.3652 | 125.351
| 89.7809 | 182.723
| 101.106 | 232.256
| 114.474 | 201.061
| 134.46 | 156.874
| 167.354 | 99.7199
| 162.713 | 34.5903
| 182.172 | 11.2353
| 187.406 | 52.9281
| 217.663 | 99.9383
| 249.897 | 68.8256
| 313.178 | 53.474
| 351.569 | 27.5969
| 433.585 | 17.5353
| 521.823 | 10.1052
Mass Loss Rate
Test 47
| Time (s) | MLR (g/s)
| 62.9985 | 0.10733
| 68.4138 | 3.6618
| 68.1755 | 4.6167
| 142.442 | 10.0821
| 155.364 | 8.8092
| 263.381 | 5.3098
| 320.262 | 4.6742
| 369.94 | 7.6459
| 433.164 | 6.8512
| 478.619 | 1.494
| 686.945 | 0.11836