## Sheet1
Item: CHAIR, STACKED
Reference: Lawson, J. Randall, W. Douglas Walton and William H. Twilley. "Fire Performance of Furnishings as Measured in the NBS Furniture Calorimeter. Part I." NBSIR 93-2787. U.S. Department of Commerce. Washington, DC. January 1984.
Heat Release Rate
Test 75
| Time (s) | HRR (kW)
| 25.3564 | 5.2547
| 57.2422 | 28.9247
| 121.134 | 88.1065
| 184.558 | 101.236
| 204.173 | 163.069
| 235.298 | 111.74
| 273.152 | 99.8817
| 355.39 | 95.8984
| 437.722 | 101.125
| 538.947 | 97.1336
| 621.345 | 108.939
| 665.515 | 95.7623
| 760.599 | 110.194
| 855.508 | 107.521
| 937.866 | 115.379
| 1039.01 | 103.493
| 1127.61 | 102.139
| 1235.31 | 112.617
| 1279.46 | 98.1246
| 1342.85 | 107.307
| 1425.02 | 96.745
| 1513.52 | 86.18
| 1570.51 | 88.7866
| 1924.52 | 47.8423
| 1987.88 | 54.3934
| 2266.16 | 34.5347
Mass Loss Rate
Test 75
| Time (s) | MLR (g/s)
| 96.4395 | 0.052853
| 89.2719 | 1.4165
| 98.2738 | 2.9405
| 130.902 | 3.7157
| 139.411 | 4.4643
| 188.123 | 5.266
| 244.631 | 5.6935
| 300.817 | 5.6128
| 437.646 | 6.0129
| 502.171 | 6.4136
| 558.425 | 6.4399
| 631.001 | 6.8672
| 719.339 | 6.8131
| 831.693 | 6.6251
| 912.115 | 6.7583
| 968.216 | 6.544
| 1048.67 | 6.7306
| 1113.25 | 7.2114
| 1217.42 | 6.7828
| 1321.62 | 6.4078
| 1482.17 | 6.2195
| 1570.36 | 5.9248
| 1570.38 | 5.9515
| 1570.38 | 5.9515
| 1714.68 | 5.4692
| 1866.81 | 4.666
| 1962.71 | 3.8632
| 2051.13 | 3.9428
| 2250.77 | 2.043
| 2371.45 | 2.3095
| 2459.6 | 1.9613
| 2547.29 | 0.89121
| 2668.44 | 1.9064
| 2772.39 | 1.1303
| 2836.05 | 0.16726