## Sheet1
Item: CHAIR, WAITING ROOM
Reference: Lawson, J. Randall, W. Douglas Walton and William H. Twilley. "Fire Performance of Furnishings as Measured in the NBS Furniture Calorimeter. Part I." NBSIR 93-2787. U.S. Department of Commerce. Washington, DC. January 1984.
Heat Release Rate
Test 53
| Time (s) | HRR (kW)
| 18.8808 | 7.8617
| 69.3404 | 14.4282
| 100.76 | 30.1488
| 125.677 | 64.1912
| 131.66 | 96.9165
| 156.711 | 117.87
| 194.539 | 124.431
| 187.678 | 178.093
| 206.226 | 217.368
| 224.801 | 254.026
| 249.838 | 276.288
| 269.384 | 217.396
| 314.751 | 103.541
| 372.151 | 48.5919
| 410.405 | 13.2681
| 486.26 | 6.7567
Mass Loss Rate
Test 53
| Time (s) | MLR (g/s)
| 69.6466 | 0.15834
| 69.887 | 1.1158
| 101.799 | 2.1791
| 159.482 | 5.0504
| 217.686 | 9.9962
| 269.066 | 12.974
| 306.48 | 10.7393
| 393.525 | 4.5143
| 468.753 | 1.6406
| 563.422 | 0.57512
| 651.936 | 0.20121