## Sheet1
Item: CHAIR, WAITING ROOM
Reference: Lawson, J. Randall, W. Douglas Walton and William H. Twilley. "Fire Performance of Furnishings as Measured in the NBS Furniture Calorimeter. Part I." NBSIR 93-2787. U.S. Department of Commerce. Washington, DC. January 1984.
Heat Release Rate
Test 56
| Time (s) | HRR (kW)
| 31.4066 | 1.5639
| 57.1909 | 16.1832
| 76.9475 | 35.5028
| 120.357 | 26.8827
| 173.312 | 83.7978
| 182.804 | 23.2219
| 226.907 | 28.4401
| 257.987 | 23.7376
| 251.305 | 15.383
| 315.217 | 40.9651
| 332.476 | 10.415
| 350.899 | 3.1027
| 419.871 | 4.6632
| 469.87 | 2.5701
| 595.078 | 1.5148
| 688.998 | 0.98443
| 839.31 | 0.97135
| 995.886 | 0.95772
Mass Loss Rate
Test 56
| Time (s) | MLR (g/s)
| 69.1021 | 0.080262
| 80.0983 | 1.6636
| 135.831 | 2.5353
| 173.091 | 3.0109
| 229.826 | 2.88
| 287.642 | 1.6672
| 331.798 | 1.5361
| 446.058 | 0.48268
| 496.056 | 0.80019
| 546.712 | 0.45806
| 578.553 | 0.062838
| 666.602 | 0.064387
| 735.23 | 0.61969
| 779.333 | 0.54131
| 823.832 | 0.067152
| 874.146 | 0.068037
| 911.591 | 0.35894
| 955.325 | 0.64995
| 1024.69 | 0.46647
| 1112.71 | 0.4944
| 1219.76 | 0.36436
| 1288.81 | 0.4975
| 1370.7 | 0.36701
| 1433.59 | 0.36812
| 1521.46 | 0.55437
| 1603.32 | 0.45026
| 1722.82 | 0.45237
| 1798.34 | 0.40092
| 1899.21 | 0.16523
| 1999.83 | 0.167
| 2068.78 | 0.40568
| 2182.09 | 0.30213
| 2276.48 | 0.25102
| 2370.92 | 0.14714