## Sheet1
Item: WARDROBE, METAL
Reference: Lawson, J. Randall, W. Douglas Walton and William H. Twilley. "Fire Performance of Furnishings as Measured in the NBS Furniture Calorimeter. Part I." NBSIR 93-2787. U.S. Department of Commerce. Washington, DC. January 1984.
Heat Release Rate
Test 21
| Time (s) | HRR (kW)
| 52.7203 | 48.1122
| 73.4971 | 123.3722
| 96.0663 | 122.1754
| 111.2008 | 197.7346
| 124.3661 | 197.0365
| 141.3077 | 208.865
| 156.3686 | 220.7933
| 184.5211 | 168.3926
| 220.1966 | 115.5928
| 257.7529 | 62.6934
| 297.2341 | 47.8728
| 342.3724 | 45.4792
| 374.3159 | 18.3313
Mass Loss Rate
Test 21
| Time (s) | MLR (g/s)
| 49.114 | 1.3534
| 53.0654 | 5.5475
| 60.8021 | 10.0178
| 68.4914 | 13.3689
| 81.8052 | 15.8751
| 91.1083 | 12.7881
| 106.1902 | 12.4941
| 128.7952 | 11.6335
| 145.8587 | 13.5765
| 157.3808 | 18.3232
| 172.427 | 17.1898
| 193.0267 | 13.5325
| 221.2562 | 11.8271
| 251.3369 | 9.2804
| 294.5416 | 4.7625
| 332.1573 | 1.9289
| 375.5043 | 0.76911