## Sheet1
Item: WARDROBE, PARTICLEBOARD
Reference: Lawson, J. Randall, W. Douglas Walton and William H. Twilley. "Fire Performance of Furnishings as Measured in the NBS Furniture Calorimeter. Part I." NBSIR 93-2787. U.S. Department of Commerce. Washington, DC. January 1984.
Heat Release Rate
Test 39
| Time (s) | HRR (kW)
| 19.3379 | 40.9238
| 29.2162 | 251.192
| 41.0391 | 475.4028
| 50.8554 | 629.4488
| 55.1634 | 1036.8336
| 59.6109 | 1570.7184
| 71.9921 | 2300.9287
| 76.3001 | 2708.3135
| 80.4685 | 2989.1985
| 90.4089 | 3255.689
| 98.0634 | 3199.0147
| 111.3192 | 2973.3352
| 117.2772 | 3127.6072
| 136.0723 | 2676.7
| 150.9006 | 2127.6299
| 163.5206 | 1325.6728
| 185.9259 | 649.6509
| 195.339 | 438.2528
| 224.1519 | 324.1136
| 266.5929 | 321.6279
| 322.5223 | 304.2957
| 372.6799 | 301.3581
| 428.6403 | 312.137
| 457.5619 | 296.3867
| 515.4204 | 278.9415
| 557.97 | 374.8446
| 575.4407 | 472.2166
| 617.7577 | 357.2865
| 650.7081 | 495.9212
| 662.7636 | 930.9651
| 682.5822 | 1407.7238
| 698.0618 | 1448.9865
| 709.311 | 1153.1422
| 733.878 | 687.8404
| 774.0487 | 376.2457
| 814.421 | 247.3731
| 864.6095 | 272.5465
| 903.2233 | 298.3979
| 963.0264 | 294.8953
| 1044.0192 | 262.0387
| 1117.2488 | 187.4675
Mass Loss Rate
Test 39
| Time (s) | MLR (g/s)
| 9.7795 | 2.3838
| 14.1385 | 20.2507
| 22.6372 | 47.855
| 32.5921 | 57.5646
| 52.4141 | 73.7321
| 60.9128 | 101.3363
| 69.4992 | 132.1925
| 72.1829 | 159.8243
| 82.4227 | 180.1026
| 104.1392 | 194.6349
| 131.2982 | 195.3192
| 143.7614 | 226.1569
| 148.4836 | 329.395
| 154.1578 | 396.0402
| 168.9413 | 369.1386
| 169.2357 | 308.1567
| 168.4779 | 208.152
| 171.4778 | 175.6148
| 178.63 | 225.1784
| 188.945 | 176.345
| 199.0219 | 262.4832
| 209.9507 | 236.4129
| 212.0519 | 170.5439
| 219.201 | 76.1933
| 219.4953 | 15.2113
| 222.9775 | 0.55949
| 263.705 | 1.1794
| 268.1736 | 23.1112
| 305.0682 | 25.3755
| 365.1575 | 25.0905
| 440.7755 | 25.5449
| 514.3895 | 23.5696
| 547.4074 | 25.8522
| 582.4952 | 33.0035
| 621.0652 | 25.5028
| 648.5311 | 37.5687
| 668.7258 | 67.5567
| 686.6971 | 86.9852
| 700.5506 | 97.4895
| 709.7602 | 79.5582
| 730.293 | 50.1901
| 774.0862 | 20.7117
| 835.9385 | 13.9138
| 896.1812 | 19.3195
| 950.4554 | 19.0621
| 1010.3912 | 13.0863
| 1095.6791 | 12.6818
| 1151.8259 | 9.9763