## Sheet1
Item: WARDROBE, PARTICLEBOARD
Reference: Lawson, J. Randall, W. Douglas Walton and William H. Twilley. "Fire Performance of Furnishings as Measured in the NBS Furniture Calorimeter. Part I." NBSIR 93-2787. U.S. Department of Commerce. Washington, DC. January 1984.
Heat Release Rate
Test 40
| Time (s) | HRR (kW)
| 36.6338 | 69.4233
| 44.3941 | 195.748
| 52.1543 | 322.0727
| 63.7235 | 349.9143
| 77.3487 | 672.8895
| 87.4927 | 1839.323
| 95.6054 | 2766.8474
| 99.637 | 3174.385
| 111.3299 | 3483.3491
| 120.8864 | 3314.45
| 128.4364 | 2962.8662
| 134.1715 | 2864.3379
| 149.5807 | 2863.9768
| 159.131 | 2681.0215
| 180.3124 | 2666.469
| 195.5855 | 2356.8731
| 212.6982 | 1850.446
| 224.0634 | 1414.4352
| 241.2812 | 1146.9625
| 258.6103 | 1132.5002
| 279.7175 | 949.2742
| 306.7083 | 1004.8669
| 329.9209 | 1229.2236
| 337.8667 | 1777.2323
| 343.911 | 2381.5107
| 347.9488 | 2803.1045
| 361.5616 | 3097.9675
| 371.0625 | 2802.563
| 380.3222 | 1958.9694
| 397.3854 | 1340.0934
| 422.246 | 931.8789
| 447.1375 | 593.945
| 470.1708 | 410.6738
| 489.4693 | 494.5593
| 514.4474 | 353.4114
| 529.906 | 465.4995
| 560.6686 | 338.2723
| 579.961 | 408.1017
| 608.8408 | 379.3126
| 662.7357 | 293.7123
| 733.9968 | 277.9866
| 791.7812 | 276.6328
| 851.4731 | 233.0656
| 916.962 | 231.5314
| 984.3646 | 201.8398
| 1045.9766 | 144.1713
| 1107.6132 | 142.7273
Mass Loss Rate
Test 40
| Time (s) | MLR (g/s)
| 29.8425 | 1.8059
| 37.4753 | 14.2794
| 54.3352 | 20.514
| 63.73 | 25.945
| 80.6014 | 32.9845
| 86.3767 | 45.8607
| 94.0442 | 60.7488
| 101.7088 | 75.4356
| 107.458 | 86.501
| 120.6692 | 98.1688
| 137.341 | 91.325
| 156.0468 | 96.352
| 169.0208 | 91.5209
| 178.3463 | 92.123
| 191.3261 | 87.6942
| 200.7007 | 91.7168
| 218.8741 | 59.7218
| 243.0253 | 54.6876
| 261.6444 | 53.6784
| 276.5512 | 53.6759
| 293.3097 | 52.8683
| 319.3532 | 49.8458
| 353.2523 | 74.7898
| 369.9443 | 69.3544
| 404.966 | 42.7892
| 432.6385 | 23.4687
| 451.2141 | 19.4414
| 466.1933 | 24.4691
| 479.3582 | 32.9176
| 492.474 | 37.9456
| 511.1509 | 40.9605
| 544.6478 | 37.9368
| 570.7521 | 39.1397
| 602.4319 | 39.3356
| 614.0171 | 67.5026
| 649.5306 | 75.1425
| 680.3975 | 18.7994
| 699.384 | 43.3435
| 705.5787 | 85.3947
| 718.4833 | 75.7346
| 723.7001 | 49.778
| 734.5735 | 28.4482
| 767.8621 | 10.9376
| 792.0885 | 11.1348
| 818.2969 | 19.5811
| 848.8367 | 70.079
| 861.4346 | 39.0909
| 876.0434 | 18.3642
| 890.8691 | 12.7279
| 922.5287 | 11.5153
| 941.3792 | 26.6027
| 958.8987 | 78.7124
| 969.8792 | 64.8273
| 971.4648 | 45.5111
| 987.9832 | 28.0033
| 999.0187 | 17.9411
| 1032.423 | 8.4788
| 1114.3496 | 4.2397