## Sheet1
Item: WARDROBE, PARTICLEBOARD
Reference: Lawson, J. Randall, W. Douglas Walton and William H. Twilley. "Fire Performance of Furnishings as Measured in the NBS Furniture Calorimeter. Part I." NBSIR 93-2787. U.S. Department of Commerce. Washington, DC. January 1984.
Heat Release Rate
Test 41
| Time (s) | HRR (kW)
| 19.3821 | 40.196
| 38.7889 | 122.3856
| 56.2947 | 218.7528
| 64.4679 | 483.9928
| 72.839 | 861.2156
| 79.3832 | 1294.6095
| 95.9028 | 1923.0745
| 106.6449 | 2552.0786
| 114.0052 | 3447.4014
| 118.8708 | 4020.9534
| 120.0083 | 4664.854
| 122.7503 | 5126.6035
| 127.4181 | 5588.1728
| 132.6546 | 6371.6924
| 143.9099 | 5110.6284
| 150.352 | 4396.019
| 152.5468 | 3457.8042
| 154.8405 | 2575.5806
| 157.5299 | 1917.3225
| 166.3925 | 1482.4906
| 178.9584 | 963.3123
| 199.6234 | 667.3803
| 232.1155 | 524.3462
| 264.657 | 409.3077
| 305.0256 | 363.5395
| 351.1223 | 289.2363
| 405.0459 | 284.2034
| 435.8347 | 267.3296
| 480.1292 | 263.1954
| 512.8686 | 260.1397
| 545.5833 | 243.0861
| 576.2979 | 184.2188
| 620.5429 | 152.0889
| 672.4418 | 91.2444
| 722.5632 | 114.5666
| 766.833 | 96.4346
| 820.7072 | 63.406
| 870.7792 | 58.7325
| 930.4805 | 53.1604
| 974.7749 | 49.0262
| 1022.9458 | 58.5303
| 1067.2156 | 40.3983
| 1115.3617 | 35.9046
| 1148.1011 | 32.8489
Mass Loss Rate
Test 41
| Time (s) | MLR (g/s)
| 19.3886 | 3.1177
| 31.4585 | 19.2153
| 45.4325 | 34.4945
| 59.4064 | 49.7736
| 67.8665 | 73.972
| 82.1382 | 98.9471
| 90.6478 | 124.7615
| 106.8733 | 150.5342
| 113.6525 | 182.8229
| 120.2084 | 207.8397
| 125.0339 | 239.3307
| 127.7567 | 265.1762
| 130.2066 | 282.1338
| 142.3013 | 299.0394
| 152.3616 | 249.6892
| 152.8267 | 202.007
| 158.6322 | 139.7497
| 163.2033 | 100.1267
| 170.3981 | 83.1171
| 189.489 | 76.5493
| 194.606 | 54.7022
| 199.847 | 36.8951
| 209.2436 | 28.7631
| 220.3521 | 76.383
| 228.7315 | 35.1232
| 239.5112 | 9.2049
| 258.7262 | 6.677
| 265.9272 | 52.7017
| 282.0782 | 76.0504
| 299.7302 | 22.6187
| 316.9914 | 19.2932
| 328.7139 | 24.0788
| 353.7158 | 21.5197
| 369.4698 | 31.9406
| 381.9366 | 60.9661
| 388.6848 | 29.4126
| 407.6517 | 18.8048
| 442.2982 | 16.1937
| 475.1646 | 18.441
| 513.6442 | 15.0012
| 550.3685 | 17.2277
| 596.5391 | 12.9383
| 654.4818 | 15.0506
| 721.821 | 9.0309
| 777.7355 | 7.9215
| 843.4932 | 13.2241
| 883.9265 | 10.5819
| 935.9583 | 8.6853
| 972.7571 | 13.3358
| 1015.1193 | 10.6832
| 1055.4783 | 5.617
| 1115.2258 | 3.6789
| 1155.7336 | 3.4606