## Sheet1
Item: WARDROBE, PARTICLEBOARD
Reference: Lawson, J. Randall, W. Douglas Walton and William H. Twilley. "Fire Performance of Furnishings as Measured in the NBS Furniture Calorimeter. Part I." NBSIR 93-2787. U.S. Department of Commerce. Washington, DC. January 1984.
Heat Release Rate
Test 42
| Time (s) | HRR (kW)
| 32.7323 | 56.7225
| 53.9046 | 127.394
| 71.2246 | 198.0202
| 82.7475 | 353.0859
| 98.1197 | 522.2814
| 119.1745 | 1128.1659
| 132.534 | 1691.7062
| 147.7454 | 2593.2983
| 149.5015 | 3367.9714
| 155.1161 | 4114.5205
| 156.9155 | 4692.0098
| 156.866 | 4917.3628
| 166.4473 | 5142.8286
| 176.3316 | 3988.0083
| 186.1758 | 3016.2871
| 199.9835 | 1537.5674
| 213.6799 | 565.8915
| 219.5234 | 270.1838
| 225.2307 | 594.1963
| 248.3632 | 509.9603
| 283.0681 | 355.4371
| 333.1667 | 271.5176
| 389.0439 | 187.6659
| 439.1209 | 202.3383
| 489.1979 | 217.0106
| 541.2073 | 203.5365
| 591.2967 | 161.8706
| 635.5984 | 162.3906
| 685.6878 | 120.7247
| 737.6971 | 107.2506
| 787.7773 | 107.8384
| 847.4882 | 108.5392
| 903.353 | 81.0257
| 947.6577 | 67.4612
| 991.9594 | 67.9811
Mass Loss Rate
Test 42
| Time (s) | MLR (g/s)
| 30.8927 | 2.3875
| 38.7647 | 22.6197
| 54.2358 | 27.4571
| 71.6983 | 40.389
| 89.2724 | 67.8956
| 106.8588 | 97.0215
| 132.0382 | 109.943
| 143.8308 | 138.2671
| 153.7623 | 175.5005
| 157.8193 | 201.4059
| 163.7497 | 220.0214
| 169.7235 | 244.3047
| 179.072 | 205.4258
| 184.5247 | 161.6939
| 188.1351 | 129.3004
| 199.543 | 107.4227
| 203.1596 | 75.839
| 208.7488 | 49.9206
| 218.1841 | 22.3776
| 239.5298 | 38.5431
| 254.9079 | 31.2349
| 281.8366 | 20.6722
| 312.6796 | 17.3918
| 341.6431 | 20.5915
| 359.0062 | 20.5681
| 380.1968 | 16.4909
| 403.3291 | 14.0306
| 434.259 | 22.086
| 463.1666 | 17.9984
| 494.022 | 16.3373
| 528.8228 | 26.0069
| 555.7515 | 15.4443
| 600.1116 | 13.765
| 650.2285 | 8.0294
| 700.3826 | 7.152
| 767.8936 | 5.4414
| 827.6876 | 3.7413
| 885.5772 | 5.2826
| 941.519 | 4.3974
| 1012.8947 | 3.4914
| 1068.8427 | 3.4159