## Sheet1
Item: WARDROBE, PARTICLEBOARD
Reference: Lawson, J. Randall, W. Douglas Walton and William H. Twilley. "Fire Performance of Furnishings as Measured in the NBS Furniture Calorimeter. Part I." NBSIR 93-2787. U.S. Department of Commerce. Washington, DC. January 1984.
Heat Release Rate
Test 43
| Time (s) | HRR (kW)
| 27.1149 | 27.2272
| 42.6733 | 139.1286
| 56.3056 | 265.1536
| 64.2722 | 602.2178
| 80.4206 | 1599.627
| 84.741 | 2274.1636
| 90.7533 | 2583.1843
| 92.8761 | 2864.23
| 96.8874 | 3074.929
| 114.297 | 3060.2612
| 131.6223 | 2919.0923
| 137.4567 | 2961.0554
| 148.882 | 2679.5337
| 158.6997 | 2890.0288
| 166.2729 | 2636.7546
| 196.9028 | 2129.6621
| 210.5351 | 2255.687
| 220.1561 | 2171.0129
| 225.7002 | 1777.2499
| 237.1162 | 1481.6726
| 267.8397 | 1115.1367
| 283.267 | 1030.2585
| 308.4465 | 1057.4858
| 327.9039 | 1211.4181
| 339.7319 | 1534.2906
| 347.7078 | 1885.4106
| 355.6837 | 2236.5305
| 371.3826 | 2559.2671
| 386.6226 | 2193.2754
| 397.7576 | 1476.0276
| 416.6812 | 828.7863
| 441.6452 | 532.7329
| 491.8823 | 404.4635
| 563.4561 | 345.7244
| 619.5276 | 259.4179
| 685.3232 | 243.0499
| 764.6856 | 254.3171
| 859.5126 | 236.9289
| 942.7365 | 234.0044
| 1016.2832 | 231.42
| 1089.8392 | 242.8912
| 1147.8462 | 1.5652
Mass Loss Rate
Test 43
| Time (s) | MLR (g/s)
| 21.386 | 1.775
| 25.6074 | 15.1789
| 41.3971 | 26.1144
| 49.6208 | 44.3862
| 69.4911 | 63.2381
| 81.9988 | 97.3526
| 88.5815 | 127.214
| 95.1016 | 154.6364
| 101.3085 | 169.8645
| 105.5613 | 184.4879
| 119.1307 | 184.4534
| 130.652 | 180.1558
| 144.3466 | 184.9991
| 148.4271 | 192.9155
| 158.2292 | 197.1589
| 169.6878 | 190.4225
| 188.6969 | 175.7401
| 199.0501 | 276.9332
| 207.5368 | 229.9605
| 210.1298 | 179.9539
| 213.1143 | 145.1902
| 213.8001 | 96.408
| 218.9109 | 68.956
| 230.1848 | 130.5127
| 237.6882 | 120.7376
| 244.7845 | 95.1098
| 255.883 | 74.3499
| 268.92 | 53.5851
| 282.6773 | 60.8672
| 286.9145 | 74.8808
| 304.6113 | 84.5919
| 319.853 | 74.1874
| 335.6803 | 237.5617
| 346.4156 | 127.1686
| 350.8531 | 73.4989
| 357.9337 | 47.2614
| 369.8465 | 58.2067
| 379.636 | 137.4501
| 392.9705 | 128.2699
| 410.8678 | 70.2976
| 427.5939 | 42.2063
| 452.4027 | 26.8994
| 498.8011 | 21.9035
| 558.7376 | 15.6537
| 622.7075 | 15.4911
| 688.5847 | 14.1042
| 769.9697 | 12.678
| 828.1555 | 13.7496
| 878.6344 | 16.6702
| 913.6054 | 19.6301
| 942.6044 | 16.5076
| 979.3416 | 12.7558
| 1041.3888 | 13.2079
| 1105.3118 | 11.2162
| 1153.6799 | 7.4348