## Sheet1
Item: WARDROBE, PARTICLEBOARD
Reference: Lawson, J. Randall, W. Douglas Walton and William H. Twilley. "Fire Performance of Furnishings as Measured in the NBS Furniture Calorimeter. Part I." NBSIR 93-2787. U.S. Department of Commerce. Washington, DC. January 1984.
Heat Release Rate
Test 44
| Time (s) | HRR (kW)
| 11.5292 | 42.1123
| 28.8091 | 168.3146
| 42.2706 | 168.4717
| 61.4736 | 294.6965
| 80.6704 | 448.9213
| 94.1011 | 589.0788
| 107.4732 | 995.2372
| 117.0393 | 1219.3501
| 134.2853 | 1499.5529
| 145.7559 | 1807.6885
| 159.1743 | 2003.8462
| 168.614 | 2801.9609
| 182.1556 | 2438.1167
| 199.5896 | 1864.3169
| 209.2142 | 1822.429
| 217.0267 | 1276.517
| 242.1622 | 660.8066
| 251.83 | 422.918
| 288.4115 | 227.3437
| 326.876 | 213.7924
| 399.9651 | 158.6447
| 482.6633 | 131.6094
| 555.7432 | 118.4619
| 659.5859 | 133.6735
| 726.9089 | 64.4585
| 769.2042 | 120.9523
| 819.2133 | 79.5355
| 894.2161 | 66.4105
| 951.9083 | 67.0836
| 1009.6066 | 39.7565
Mass Loss Rate
Test 44
| Time (s) | MLR (g/s)
| 17.0466 | 0.78428
| 28.6001 | 26.8676
| 45.6974 | 35.1624
| 70.4852 | 59.265
| 93.3592 | 80.6015
| 118.1171 | 100.7515
| 133.3038 | 106.6754
| 150.5743 | 137.8952
| 169.7913 | 176.229
| 181.0821 | 167.5296
| 182.8136 | 146.185
| 184.4287 | 109.4254
| 188.0947 | 93.6138
| 201.0932 | 60.4078
| 208.5835 | 49.7333
| 218.0711 | 52.8923
| 229.526 | 65.9321
| 233.2041 | 51.7015
| 251.9643 | 29.5608
| 261.3832 | 23.6288
| 299.1842 | 16.5017
| 327.6082 | 20.8402
| 338.9646 | 20.8365
| 348.3656 | 12.5329
| 359.6743 | 6.205
| 384.265 | 4.2207
| 424.0095 | 3.8123
| 456.2011 | 5.778
| 488.3896 | 7.3484
| 520.5661 | 7.3378
| 560.3405 | 10.8821
| 607.6471 | 9.2855
| 649.2695 | 6.9002
| 702.2662 | 6.8827
| 777.9728 | 6.4625
| 844.2157 | 6.0454
| 908.5688 | 6.0243
| 978.5942 | 5.2107
| 1044.8431 | 5.5841
| 1092.1616 | 5.5685
| 1139.4741 | 4.7624