## Sheet1
Item: WARDROBE, PARTICLEBOARD
Reference: Lawson, J. Randall, W. Douglas Walton and William H. Twilley. "Fire Performance of Furnishings as Measured in the NBS Furniture Calorimeter. Part I." NBSIR 93-2787. U.S. Department of Commerce. Washington, DC. January 1984.
Heat Release Rate
Test 61
| Time (s) | HRR (kW)
| 9.8471 | 83.7923
| 34.4804 | 299.2609
| 44.6677 | 514.7872
| 78.8853 | 712.2536
| 98.6569 | 909.7777
| 122.9965 | 1011.476
| 152.1824 | 1125.131
| 186.1063 | 1208.8272
| 239.2453 | 1274.4827
| 264.868 | 1873.1775
| 296.5968 | 1106.5906
| 330.8763 | 1328.0087
| 344.8431 | 1142.3258
| 383.0878 | 1034.3897
| 397.4102 | 986.4287
| 431.4887 | 1130.0039
| 455.8438 | 1237.6902
| 474.8733 | 1147.7947
| 488.531 | 842.3536
| 516.8976 | 638.6494
| 564.8811 | 572.5901
| 617.85 | 572.3787
| 652.5624 | 961.4583
| 670.5253 | 458.397
| 689.5549 | 368.5015
| 756.9545 | 362.2444
| 800.5709 | 469.8538
| 858.3862 | 481.599
| 916.2632 | 517.2957
| 945.4955 | 648.9144
| 975.006 | 888.3154
| 994.6384 | 1031.9484
| 1028.5933 | 1127.6204
| 1086.6095 | 1217.2082
| 1134.2221 | 1007.4392
| 1167.4348 | 815.6916
| 1224.74 | 629.8357
| 1344.6139 | 431.7542
| 1450.2889 | 329.5368
| 1594.6106 | 275.069
| 1710.0865 | 238.6802
| 1825.7479 | 274.1463
| 1883.594 | 297.8672
| 1974.9313 | 237.6229
| 2090.3298 | 171.2946
| 2239.5132 | 134.7712
| 2388.7893 | 134.1753
| 2480.2812 | 133.8101
Mass Loss Rate
Test 61
| Time (s) | MLR (g/s)
| 24.2156 | 5.6294
| 24.6562 | 20.9514
| 49.0805 | 33.0283
| 68.6431 | 43.4962
| 92.9515 | 51.541
| 102.9067 | 62.8231
| 121.8665 | 52.3241
| 140.8262 | 41.8251
| 155.6663 | 55.5226
| 156.0605 | 69.2318
| 156.2692 | 76.4895
| 185.1378 | 75.6598
| 214.2846 | 84.5071
| 228.9856 | 93.3661
| 252.5519 | 75.6055
| 267.4848 | 92.5286
| 305.3811 | 70.7242
| 334.1569 | 66.6688
| 377.4946 | 66.6339
| 406.2473 | 61.7721
| 421.1105 | 76.276
| 459.7025 | 78.6642
| 491.9487 | 27.8325
| 508.2728 | 93.1409
| 530.6798 | 35.0592
| 617.2161 | 30.1508
| 737.3666 | 21.9895
| 857.9578 | 29.1502
| 900.2443 | 327.4985
| 917.6891 | 96.8429
| 975.1712 | 86.3129
| 1037.4454 | 74.9725
| 1099.7661 | 65.245
| 1200.3772 | 47.4222
| 1281.8662 | 34.4534
| 1387.4781 | 23.0781
| 1507.8142 | 21.3682
| 1618.5196 | 19.666
| 1758.0706 | 16.3278
| 1950.6593 | 15.366
| 2090.1638 | 10.4149
| 2248.9758 | 7.061