## Sheet1
Item: CHAIR, ARM
Reference: Ohlemiller, T.J., and K.Villa. "Furniture Flammability: An Investigation of California Bulletin 133 Test. Part II: Characterization of the Ignition Source and a Comparable Gas Burner." NISTIR 4348, National Institute of Standards Technology, J
Heat Release Rate
CHAIR D - GAS
| Time (s) | HRR (kW)
| 2.8256 | 9.7785
| 10.5194 | 13.1147
| 17.2392 | 17.7839
| 23.9637 | 21.7863
| 29.7329 | 24.4552
| 40.3267 | 26.9035
| 48.0267 | 29.3508
| 52.8235 | 33.1304
| 58.5833 | 37.1326
| 79.8222 | 34.696
| 85.6022 | 35.8092
| 98.1517 | 34.4805
| 106.8659 | 29.8171
| 128.981 | 40.0475
| 138.6272 | 40.0511
| 146.3319 | 41.8317
| 157.9058 | 42.0582
| 177.2527 | 34.2876
| 195.6054 | 30.7388
| 207.2073 | 26.9654
| 221.6767 | 26.9707
| 227.4614 | 27.4173
| 247.7496 | 22.9804
| 259.3189 | 23.8735
| 268.0378 | 18.5434
| 278.6657 | 16.1029
| 288.312 | 16.1065
| 309.5881 | 8.3366
| 318.2682 | 8.562
| 344.3349 | 5.4605
| 362.6473 | 7.6895
| 389.632 | 11.2551
| 400.2321 | 12.8146
| 412.7831 | 11.2637
| 436.8957 | 11.717
| 461.976 | 11.7263
| 478.3685 | 12.6213
| 500.5736 | 9.9628
| 520.8307 | 9.9703
| 540.1233 | 9.9775
| 549.7758 | 9.0922
| 558.4357 | 12.2065
| 573.8697 | 12.2122
| 593.1639 | 11.9971