## Sheet1
Item: CHAIR, ARM
Reference: Ohlemiller, T.J., and K.Villa. "Furniture Flammability: An Investigation of California Bulletin 133 Test. Part II: Characterization of the Ignition Source and a Comparable Gas Burner." NISTIR 4348, National Institute of Standards Technology, J
Heat Release Rate
CHAIR D - Paper
| Time (s) | HRR (kW)
| 3.7887 | 10.0011
| 15.3317 | 14.672
| 26.8653 | 20.6763
| 36.4635 | 27.5688
| 42.2156 | 32.682
| 52.7893 | 38.0193
| 68.1753 | 44.9139
| 80.6534 | 53.8074
| 92.1607 | 63.5895
| 102.6925 | 74.9268
| 110.363 | 81.5963
| 117.0813 | 86.4877
| 126.709 | 89.1579
| 142.1663 | 85.8303
| 153.81 | 76.0568
| 164.5063 | 63.8385
| 180.9763 | 53.6224
| 203.2061 | 47.4084
| 219.6343 | 43.1922
| 236.0531 | 40.3094
| 262.1632 | 30.9857
| 295.9593 | 26.1093
| 317.178 | 26.5616
| 337.46 | 23.0136
| 361.5974 | 19.9114
| 382.8394 | 17.0304
| 401.1735 | 16.1483
| 420.4552 | 17.711
| 441.6832 | 16.8299
| 464.8467 | 15.0607
| 483.1498 | 18.6231
| 505.3005 | 23.7424
| 526.5146 | 24.8614
| 545.8134 | 23.9796
| 566.0612 | 25.3205
| 585.3646 | 23.7721