## Sheet1
Item: CHAIR, ARM
Reference: Ohlemiller, T.J., and K.Villa. "Furniture Flammability: An Investigation of California Bulletin 133 Test. Part II: Characterization of the Ignition Source and a Comparable Gas Burner." NISTIR 4348, National Institute of Standards Technology, J
Heat Release Rate
CHAIR E - GAS
| Time (s) | HRR (kW)
| 93.3657 | 12.4227
| 135.1191 | 56.8118
| 173.5067 | 157.4688
| 195.75 | 274.1415
| 211.5417 | 394.8082
| 221.0375 | 459.1682
| 236.8396 | 575.8149
| 268.3608 | 841.2688
| 283.7895 | 1102.6379
| 293.026 | 1267.4996
| 302.3247 | 1408.2408
| 314.9995 | 1488.694
| 328.2552 | 1344.0233
| 338.363 | 1171.1992
| 358.0184 | 1042.6348
| 380.9151 | 906.043
| 384.5091 | 761.3336
| 407.3539 | 644.8422
| 420.4437 | 564.4926
| 465.8533 | 440.0518
| 485.405 | 351.688
| 514.3487 | 367.8848
| 553.1097 | 323.8194
| 604.639 | 324.0265
| 636.7099 | 376.4169
| 668.7394 | 444.8875
| 714.0038 | 376.7276
| 746.4689 | 276.3554
| 753.0449 | 224.1204
| 830.4425 | 184.2304
| 930.3012 | 176.5917
| 1055.9763 | 148.9562
| 1171.9586 | 133.342
| 1275.0795 | 109.6359
| 1391.0929 | 81.9615
| 1490.9412 | 78.3428
| 1597.2617 | 62.6897
| 1713.2025 | 63.1559
| 1816.2715 | 59.5501