## Sheet1
Item: CHAIR, ARM
Reference: Ohlemiller, T.J., and K.Villa. "Furniture Flammability: An Investigation of California Bulletin 133 Test. Part II: Characterization of the Ignition Source and a Comparable Gas Burner." NISTIR 4348, National Institute of Standards Technology, J
Heat Release Rate
CHAIR E - Paper
| Time (s) | HRR (kW)
| 138.433 | 20.6441
| 189.7756 | 93.2125
| 218.4807 | 201.8708
| 230.9896 | 346.6451
| 250.0538 | 447.2245
| 272.183 | 608.1178
| 313.2207 | 929.8915
| 338.446 | 1139.0387
| 347.7136 | 1291.8401
| 360.1914 | 1448.6746
| 376.7195 | 1283.9165
| 377.1033 | 1135.174
| 396.5927 | 1070.9305
| 403.3865 | 934.2742
| 403.7392 | 797.5919
| 429.6698 | 733.3743
| 462.1038 | 645.0623
| 475.3698 | 496.3716
| 498.1628 | 399.9806
| 549.858 | 335.8666
| 601.3873 | 336.0738
| 643.1303 | 384.4829
| 649.3745 | 460.8901
| 694.6492 | 388.7101
| 759.3616 | 272.3871
| 807.8777 | 192.18
| 891.6542 | 176.4363
| 994.7957 | 144.6901
| 1117.1985 | 137.1419
| 1223.5294 | 117.4689
| 1342.7738 | 85.7874
| 1465.1869 | 74.2191
| 1606.8923 | 74.7888
| 1722.8746 | 59.1746
| 1832.4054 | 47.5546