## Kim - 1-5in Plywood Wardrobe, H
Item: PALLET, WOODEN
Reference: Persson, H. "Evaluation of the RDD-measuring technique." Swedish national Testing and Research Institute. SP Report 1991:04, ISSN 0284-5172. Boras, Sweden: 1991.
Heat Release Rate
| Test 50 |  | Test 51 |  | Test 52 |  | Test 53
| Time (s) | HRR (kW) | Time (s) | HRR (kW) | Time (s) | HRR (kW) | Time (s) | HRR (kW)
| 192.2078 | 73.6842 | 303.8961 | 73.6842 | 454.5454 | 49.1228 | 153.2467 | 98.2456
| 249.3507 | 122.807 | 324.6753 | 368.421 | 485.7143 | 122.807 | 179.2208 | 270.1755
| 332.4675 | 221.0526 | 345.4546 | 957.8947 | 511.6883 | 294.7369 | 189.6104 | 736.8421
| 405.1948 | 270.1755 | 363.6363 | 1621.0526 | 522.0779 | 785.9649 | 200 | 1350.8772
| 449.3506 | 319.2982 | 374.026 | 2185.9648 | 537.6623 | 1350.8772 | 212.987 | 1719.2982
| 475.3247 | 515.7895 | 381.8182 | 2726.3157 | 553.2468 | 1792.9824 | 241.5584 | 1498.2456
| 548.0519 | 736.8421 | 389.6104 | 3315.7895 | 571.4286 | 2136.842 | 259.7403 | 1129.8246
| 628.5714 | 1031.579 | 412.987 | 2554.386 | 592.2078 | 1670.1754 | 288.3117 | 835.0877
| 662.3377 | 1154.386 | 436.3637 | 1768.421 | 602.5974 | 1350.8772 | 311.6883 | 638.5965
| 696.1039 | 1473.6842 | 457.1429 | 1228.0702 | 631.1688 | 1277.193 | 348.0519 | 614.0351
| 719.4805 | 1866.6666 | 496.1039 | 687.7193 | 675.3247 | 884.2105 | 394.8052 | 466.6667
| 745.4545 | 1964.9122 | 548.0519 | 368.421 | 729.8701 | 417.5439 | 457.1429 | 270.1755
| 768.8312 | 2407.0176 | 628.5714 | 171.9298 | 789.6104 | 147.3684 | 503.8961 | 122.807
| 794.8052 | 2775.4385 | 701.2987 | 73.6842 | 846.7532 | 98.2456 | 558.4415 | 73.6842
| 844.1558 | 3094.7368
| 872.7273 | 3536.842
| 896.1039 | 4175.4385
| 929.8701 | 4077.1929
| 961.0389 | 3635.0876
| 989.6104 | 3684.2105
| 1023.3767 | 3045.614
| 1046.7533 | 2407.0176
| 1083.1169 | 1547.3684
| 1111.6883 | 1571.9298
| 1148.052 | 1129.8246
| 1202.5974 | 736.8421