## Kim - 1-5in Plywood Wardrobe, H
Item: CHAIR, UPHOLSTERED
Reference: Stroup, D.W., L. DeLauter, J. Lee and G. Roadarmel. "Upholstered Chair Fire tests Using a California Technical Bulletin 133 Burner Ignition Source." FR 4012. National Institute of Standrads and Technology. Gaithersburg, MD. 2001.
Heat Release Rate
Test 2 - Upholstered chair with 2 pillows
Test 3 - Upholstered chair with 2 pillows
| Test 2 |  | Test 3
| Time (s) | HRR (kW) | Time (s) | HRR (kW)
| 38.17 | 0 | 38.1679 | 4.5475e-13
| 96.95 | 40.15 | 106.107 | 28.6807
| 158.78 | 401.53 | 142.748 | 252.39
| 200.76 | 470.36 | 170.992 | 487.572
| 234.35 | 596.56 | 181.679 | 837.476
| 264.12 | 745.7 | 192.366 | 1118.55
| 278.63 | 1342.26 | 200 | 957.935
| 292.37 | 2156.79 | 218.321 | 831.74
| 313.74 | 2552.58 | 233.588 | 963.671
| 332.06 | 2260.04 | 239.695 | 1256.21
| 340.46 | 1778.2 | 247.328 | 1835.56
| 345.04 | 1187.38 | 251.908 | 2260.04
| 354.2 | 567.88 | 254.962 | 2592.73
| 363.36 | 143.4 | 261.069 | 2202.68
| 375.57 | 17.21 | 263.359 | 1869.98
| 390.84 | 11.47 | 267.176 | 1365.2
|  |  | 270.992 | 1026.77
|  |  | 277.863 | 499.044
|  |  | 284.733 | 212.237
|  |  | 300.763 | 68.8336
|  |  | 321.374 | 22.9446
|  |  | 387.023 | 11.4723