## Kim - 1-5in Plywood Wardrobe, H
Item: SOFA
Reference: Sundstrom, B. and I. Kaiser. "Full Scale Fire Testing of Upholstered Furniture." SP RAPP 1986:01, ISSN 0280-2503. Boras, Sweden 1986.
Heat Release Rate
| 10 (TEST 4) |  | 11 (TEST 5)
| Time (s) | HRR (kW) | Time (s) | HRR (kW)
| 171.8335 | 11.8308 | 182.2569 | 17.9391
| 255.1642 | 30.0228 | 260.3589 | 23.8745
| 322.8428 | 29.8498 | 385.3493 | 48.095
| 390.5666 | 54.2166 | 520.763 | 78.4238
| 442.7062 | 97.0283 | 635.3074 | 84.266
| 479.3631 | 213.4996 | 708.2598 | 120.8895
| 521.2486 | 342.2275 | 765.6168 | 169.8229
| 568.3402 | 470.9421 | 864.5656 | 187.9749
| 605.0875 | 636.4931 | 1015.5975 | 218.2638
| 610.542 | 771.4491 | 1119.7749 | 248.6725
| 626.4763 | 943.1883 | 1224.0201 | 315.891
| 637.0691 | 1041.3212 | 1322.9689 | 334.0431
| 668.249 | 1010.5665 | 1406.2318 | 315.4253
| 704.488 | 900.0439 | 1489.4156 | 253.8626
| 740.5803 | 709.7667 | 1562.2665 | 235.2714
| 787.096 | 525.5978 | 1604.0391 | 302.6496
| 833.8262 | 457.9934 | 1687.223 | 241.087
| 875.4181 | 427.2121 | 1770.4407 | 197.9293
| 963.7967 | 359.5012 | 1921.2241 | 93.2489
| 1062.6439 | 322.4385 | 2014.8766 | 62.3345
| 1171.9258 | 297.6192
| 1276.0919 | 321.8929
| 1380.179 | 303.2219
| 1489.4722 | 284.5375
| 1619.6234 | 284.2048
| 1754.9242 | 253.1839
| 1921.4274 | 203.6783
| 2061.9568 | 184.9141